## data
B (mT) | H (A/m)
0 | 0
25 | 9
50 | 16
75 | 22
100 | 28
125 | 33
150 | 37
175 | 42
200 | 46
225 | 51
250 | 57
275 | 64
300 | 71
325 | 82
350 | 100
375 | 123
400 | 152