## Kyocera KD140GH-2PU (PK)
Standard | [7 empty] | Standard+Reverse | [8 empty] | Parametry | Standard | Reverse | Standard+Reverse | Datasheet
Číslo měření | Isc [A] | Uoc [V] | FF [%] | Eff modulu [%] | Imp [A] | Ump [V] | Pmax [W] | Číslo měření | Isc [A] | Uoc [V] | FF [%] | Eff modulu [%] | Imp [A] | Ump [V] | Pmax [W] |  | Isc [A] | 8,44 ± 0,24 | 8,45 ± 0,25 | 8,45 ± 0,24 | 8.68
1 | 8.447 | 22.084 | 72.8 | 13.5 | 7.827 | 17.341 | 135.731 | 1 | 8.447 | 22.084 | 72.8 | 13.5 | 7.827 | 17.341 | 135.731 |  | Uoc [V] | 22,09 ± 0,38 | 22,06 ± 0,37 | 22,07 ± 0,38 | 22.1
2 | 8.446 | 22.085 | 72.7 | 13.5 | 7.852 | 17.282 | 135.694 | 2 | 8.446 | 22.085 | 72.7 | 13.5 | 7.852 | 17.282 | 135.694 |  | FF [%] | 72,72 ± 3,05 | 72,9 ± 3,06 | 72,81 ± 3,06 | /
3 | 8.444 | 22.088 | 72.8 | 13.5 | 7.798 | 17.403 | 135.706 | 3 | 8.444 | 22.088 | 72.8 | 13.5 | 7.798 | 17.403 | 135.706 |  | Eff modulu [%] | 13,5 ± 0,47 | 13,6 ± 0,48 | 13,55 ± 0,47 | 13.9
4 | 8.444 | 22.091 | 72.7 | 13.5 | 7.881 | 17.213 | 135.65 | 4 | 8.444 | 22.091 | 72.7 | 13.5 | 7.881 | 17.213 | 135.65 |  | Imp [A] | 7,85 ± 0,24 | 7,84 ± 0,24 | 7,84 ± 0,24 | 7.91
5 | 8.444 | 22.088 | 72.7 | 13.5 | 7.861 | 17.257 | 135.659 | 5 | 8.444 | 22.088 | 72.7 | 13.5 | 7.861 | 17.257 | 135.659 |  | Ump [V] | 17,29 ± 0,35 | 17,32 ± 0,35 | 17,31 ± 0,35 | 17.7
6 | 8.442 | 22.09 | 72.7 | 13.5 | 7.837 | 17.301 | 135.582 | 6 | 8.442 | 22.09 | 72.7 | 13.5 | 7.837 | 17.301 | 135.582 |  | Pmax [W] | 135,65 ± 4,34 | 135,86 ± 4,35 | 135,76 ± 4,34 | 140
7 | 8.441 | 22.09 | 72.7 | 13.5 | 7.812 | 17.359 | 135.618 | 7 | 8.441 | 22.09 | 72.7 | 13.5 | 7.812 | 17.359 | 135.618
8 | 8.442 | 22.087 | 72.7 | 13.5 | 7.881 | 17.213 | 135.65 | 8 | 8.442 | 22.087 | 72.7 | 13.5 | 7.881 | 17.213 | 135.65 |  | Parametr | Nejistota [%] | Nejistota [-] | Nejistota pro výpočet
9 | 8.444 | 22.086 | 72.7 | 13.5 | 7.881 | 17.213 | 135.65 | 9 | 8.444 | 22.086 | 72.7 | 13.5 | 7.881 | 17.213 | 135.65 |  | Isc [A] | 2.9 | 0.029 | 0,122 A
10 | 8.442 | 22.09 | 72.7 | 13.5 | 7.828 | 17.322 | 135.606 | 10 | 8.442 | 22.09 | 72.7 | 13.5 | 7.828 | 17.322 | 135.606 |  | Uoc [V] | 1.7 | 0.017 | 0,188 V
Odhad hodnoty měřené veličiny | 8.4436 | 22.0879 | 72.72 | 13.5 | 7.8458 | 17.2904 | 135.6546 | 11 | 8.45 | 22.061 | 72.9 | 13.6 | 7.826 | 17.358 | 135.846 |  | FF [%] | 4.2 | 0.042 | 1,527 %
Směrodatná odchylka | 0.0006 | 0.0007520343 | 0.01333333 | 0 | 0.009522838 | 0.02113827 | 0.01456266 | 12 | 8.451 | 22.056 | 72.9 | 13.6 | 7.851 | 17.314 | 135.925 |  | Eff modulu [%] | 3.5 | 0.035 | 0,236 %
Nejistota typu A | 0.0006 | 0.0007520343 | 0.01333333 | 0 | 0.009522838 | 0.02113827 | 0.01456266 | 13 | 8.447 | 22.054 | 72.9 | 13.6 | 7.86 | 17.284 | 135.863 |  | Imp [A] | 3.1 | 0.031 | 0,122 A
Nejistota typu B | 0.1224322 | 0.18774715 | 1.52712 | 0.23625 | 0.1216099 | 0.172904 | 2.1704736 | 14 | 8.451 | 22.058 | 72.9 | 13.6 | 7.841 | 17.328 | 135.87 |  | Ump [V] | 2 | 0.02 | 0,174 V
Kombinovaná nejistota | 0.1224337 | 0.1877487 | 1.527178 | 0.23625 | 0.1219822 | 0.1741913 | 2.170522 | 15 | 8.451 | 22.057 | 72.9 | 13.6 | 7.826 | 17.362 | 135.873 |  | Pmax [W] | 3.2 | 0.032 | 2,171 W
Rozšířená nejistota (95 %) | 0.2448673 | 0.3754973 | 3.054356 | 0.4725 | 0.2439644 | 0.3483827 | 4.341045 | 16 | 8.449 | 22.049 | 72.9 | 13.6 | 7.831 | 17.347 | 135.843
[8 empty] | 17 | 8.449 | 22.049 | 72.9 | 13.6 | 7.826 | 17.358 | 135.846
[8 empty] | 18 | 8.45 | 22.059 | 72.9 | 13.6 | 7.85 | 17.303 | 135.836
Reverse | [7 empty] | 19 | 8.447 | 22.059 | 72.9 | 13.6 | 7.846 | 17.318 | 135.866
Číslo měření | Isc [A] | Uoc [V] | FF [%] | Eff modulu [%] | Imp [A] | Ump [V] | Pmax [W] | 20 | 8.448 | 22.057 | 72.9 | 13.6 | 7.87 | 17.259 | 135.828
1 | 8.45 | 22.061 | 72.9 | 13.6 | 7.826 | 17.358 | 135.846 | Odhad hodnoty měřené veličiny | 8.44645 | 22.0719 | 72.81 | 13.55 | 7.84425 | 17.30675 | 135.7571
2 | 8.451 | 22.056 | 72.9 | 13.6 | 7.851 | 17.314 | 135.925 | Směrodatná odchylka | 0.0007555932 | 0.00374229 | 0.02164304 | 0.01147079 | 0.005222358 | 0.01216723 | 0.0249225
3 | 8.447 | 22.054 | 72.9 | 13.6 | 7.86 | 17.284 | 135.863 | Nejistota typu A | 0.0007555932 | 0.00374229 | 0.02164304 | 0.01147079 | 0.005222358 | 0.01216723 | 0.0249225
4 | 8.451 | 22.058 | 72.9 | 13.6 | 7.841 | 17.328 | 135.87 | Nejistota typu B | 0.122473525 | 0.18761115 | 1.52901 | 0.237125 | 0.121585875 | 0.1730675 | 2.1721136
5 | 8.451 | 22.057 | 72.9 | 13.6 | 7.826 | 17.362 | 135.873 | Kombinovaná nejistota | 0.1224759 | 0.1876485 | 1.529163 | 0.2374023 | 0.121698 | 0.1734947 | 2.172257
6 | 8.449 | 22.049 | 72.9 | 13.6 | 7.831 | 17.347 | 135.843 | Rozšířená nejistota (95 %) | 0.2449517 | 0.3752969 | 3.058326 | 0.4748046 | 0.243396 | 0.3469893 | 4.344513
7 | 8.449 | 22.049 | 72.9 | 13.6 | 7.826 | 17.358 | 135.846
8 | 8.45 | 22.059 | 72.9 | 13.6 | 7.85 | 17.303 | 135.836
9 | 8.447 | 22.059 | 72.9 | 13.6 | 7.846 | 17.318 | 135.866
10 | 8.448 | 22.057 | 72.9 | 13.6 | 7.87 | 17.259 | 135.828
Odhad hodnoty měřené veličiny | 8.4493 | 22.0559 | 72.9 | 13.6 | 7.8427 | 17.3231 | 135.8596
Směrodatná odchylka | 0.0004955356 | 0.001294862 | 4.736952e-15 | 5.921189e-16 | 0.004892284 | 0.01090102 | 0.008704022
Nejistota typu A | 0.0004955356 | 0.001294862 | 4.736952e-15 | 5.921189e-16 | 0.004892284 | 0.01090102 | 0.008704022
Nejistota typu B | 0.12251485 | 0.18747515 | 1.5309 | 0.238 | 0.12156185 | 0.173231 | 2.1737536
Kombinovaná nejistota | 0.1225159 | 0.1874796 | 1.5309 | 0.238 | 0.1216603 | 0.1735736 | 2.173771
Rozšířená nejistota (95 %) | 0.2450317 | 0.3749592 | 3.0618 | 0.476 | 0.2433205 | 0.3471473 | 4.347542
| Isc [A] | Uoc [V] | FF [%] | Eff modulu [%] | Imp [A] | Ump [V] | Pmax [W]
Nejistoty typu B pro výpočet | 0.029 | 0.017 | 0.042 | 0.035 | 0.031 | 0.02 | 0.032
[8 empty] | 135.757 | 135.757 | 135.757 | 135.757 | 135.757 | 135.757 | 135.757 | 135.757 | 135.757 | 135.757 | 135.757 | 135.757 | 135.757 | 135.757 | 135.757 | 135.757 | 135.757 | 135.757 | 135.757 | 135.757
[8 empty] | 135.6546 | 135.6546 | 135.6546 | 135.6546 | 135.6546 | 135.6546 | 135.6546 | 135.6546 | 135.6546 | 135.6546 | 135.6546 | 135.6546 | 135.6546 | 135.6546 | 135.6546 | 135.6546 | 135.6546 | 135.6546 | 135.6546 | 135.6546
| St |  | Re |  | St | Re |  | 135.8596 | 135.8596 | 135.8596 | 135.8596 | 135.8596 | 135.8596 | 135.8596 | 135.8596 | 135.8596 | 135.8596 | 135.8596 | 135.8596 | 135.8596 | 135.8596 | 135.8596 | 135.8596 | 135.8596 | 135.8596 | 135.8596 | 135.8596
| U [V] | I [A] | U [V] | I [A] | P [W] | P [W] |  | 140.1015 | 140.1015 | 140.1015 | 140.1015 | 140.1015 | 140.1015 | 140.1015 | 140.1015 | 140.1015 | 140.1015 | 140.1015 | 140.1015 | 140.1015 | 140.1015 | 140.1015 | 140.1015 | 140.1015 | 140.1015 | 140.1015 | 140.1015
| -1.117 | 8.448 | 22.193 | -0.367 | -9.436416 | -8.144831 |  | 131.4125 | 131.4125 | 131.4125 | 131.4125 | 131.4125 | 131.4125 | 131.4125 | 131.4125 | 131.4125 | 131.4125 | 131.4125 | 131.4125 | 131.4125 | 131.4125 | 131.4125 | 131.4125 | 131.4125 | 131.4125 | 131.4125 | 131.4125
| -1.117 | 8.452 | 22.196 | -0.376 | -9.440884 | -8.345696
| -1.117 | 8.452 | 22.193 | -0.367 | -9.440884 | -8.144831
| -1.117 | 8.452 | 22.193 | -0.367 | -9.440884 | -8.144831
| -1.102 | 8.452 | 22.193 | -0.367 | -9.314104 | -8.144831
| -1.088 | 8.452 | 22.193 | -0.367 | -9.195776 | -8.144831
| -1.058 | 8.452 | 22.193 | -0.367 | -8.942216 | -8.144831
| -1.026 | 8.444 | 22.193 | -0.362 | -8.663544 | -8.033866
| -0.982 | 8.444 | 22.178 | -0.343 | -8.292008 | -7.607054
| -0.938 | 8.444 | 22.104 | -0.235 | -7.920472 | -5.19444
| -0.909 | 8.449 | 22.074 | -0.079 | -7.680141 | -1.743846
| -0.865 | 8.444 | 22.059 | 0.014 | -7.30406 | 0.308826
| -0.807 | 8.444 | 21.985 | 0.097 | -6.814308 | 2.132545
| -0.748 | 8.449 | 21.955 | 0.258 | -6.319852 | 5.66439
| -0.705 | 8.449 | 21.942 | 0.328 | -5.956545 | 7.196976
| -0.661 | 8.449 | 21.898 | 0.42 | -5.584789 | 9.19716
| -0.602 | 8.449 | 21.868 | 0.513 | -5.086298 | 11.218284
| -0.544 | 8.449 | 21.823 | 0.626 | -4.596256 | 13.661198
| -0.5 | 8.449 | 21.779 | 0.728 | -4.2245 | 15.855112
| -0.442 | 8.449 | 21.749 | 0.836 | -3.734458 | 18.182164
| -0.398 | 8.454 | 21.719 | 0.938 | -3.364692 | 20.372422
| -0.336 | 8.441 | 21.674 | 1.046 | -2.836176 | 22.671004
| -0.281 | 8.449 | 21.63 | 1.148 | -2.374169 | 24.83124
| -0.237 | 8.454 | 21.6 | 1.251 | -2.003598 | 27.0216
| -0.179 | 8.454 | 21.555 | 1.353 | -1.513266 | 29.163915
| -0.132 | 8.446 | 21.525 | 1.451 | -1.114872 | 31.232775 |  |  | 0 | 5 | 10 | 15 | 20 | 25
| -0.074 | 8.446 | 21.481 | 1.554 | -0.625004 | 33.381474 |  | ISC | 8.44645 | 8.44645 | 8.44645 | 8.44645 | 8.44645 | 8.44645
| -0.015 | 8.446 | 21.451 | 1.646 | -0.12669 | 35.308346 |  |  | 8.691402 | 8.691402 | 8.691402 | 8.691402 | 8.691402 | 8.691402
| 0.043 | 8.451 | 21.406 | 1.749 | 0.363393 | 37.439094 |  |  | 8.201498 | 8.201498 | 8.201498 | 8.201498 | 8.201498 | 8.201498
| 0.087 | 8.451 | 21.362 | 1.851 | 0.735237 | 39.541062 |  | U0 | 22.0719 | 22.0719 | 22.0719 | 22.0719 | 22.0719 | 22.0719
| 0.146 | 8.446 | 21.317 | 1.954 | 1.233116 | 41.653418 |  |  | 22.4472 | 22.4472 | 22.4472 | 22.4472 | 22.4472 | 22.4472
| 0.189 | 8.451 | 21.287 | 2.057 | 1.597239 | 43.787359 |  |  | 21.6966 | 21.6966 | 21.6966 | 21.6966 | 21.6966 | 21.6966
| 0.251 | 8.442 | 21.242 | 2.159 | 2.118942 | 45.861478 |  | Pmax | 135.7571 | 135.7571 | 135.7571 | 135.7571 | 135.7571 | 135.7571
| 0.295 | 8.442 | 21.212 | 2.257 | 2.49039 | 47.875484 |  |  | 140.1016 | 140.1016 | 140.1016 | 140.1016 | 140.1016 | 140.1016
| 0.353 | 8.437 | 21.168 | 2.354 | 2.978261 | 49.829472 |  |  | 131.4126 | 131.4126 | 131.4126 | 131.4126 | 131.4126 | 131.4126
| 0.412 | 8.433 | 21.138 | 2.452 | 3.474396 | 51.830376
| 0.47 | 8.437 | 21.093 | 2.545 | 3.96539 | 53.681685
| 0.528 | 8.437 | 21.049 | 2.643 | 4.454736 | 55.632507
| 0.572 | 8.442 | 21.007 | 2.732 | 4.828824 | 57.391124
| 0.616 | 8.437 | 20.963 | 2.815 | 5.197192 | 59.010845
| 0.675 | 8.437 | 20.919 | 2.908 | 5.694975 | 60.832452
| 0.718 | 8.437 | 20.889 | 3.01 | 6.057766 | 62.87589
| 0.777 | 8.437 | 20.844 | 3.098 | 6.555549 | 64.574712
| 0.821 | 8.437 | 20.8 | 3.191 | 6.926777 | 66.3728
| 0.864 | 8.437 | 20.755 | 3.279 | 7.289568 | 68.055645
| 0.923 | 8.437 | 20.725 | 3.372 | 7.787351 | 69.8847
| 0.967 | 8.437 | 20.695 | 3.465 | 8.158579 | 71.708175
| 1.025 | 8.442 | 20.651 | 3.557 | 8.65305 | 73.455607
| 1.069 | 8.437 | 20.606 | 3.65 | 9.019153 | 75.2119
| 1.113 | 8.433 | 20.562 | 3.733 | 9.385929 | 76.757946
| 1.171 | 8.433 | 20.517 | 3.821 | 9.875043 | 78.395457
| 1.23 | 8.437 | 20.473 | 3.909 | 10.37751 | 80.028957
| 1.273 | 8.437 | 20.428 | 3.997 | 10.740301 | 81.650716
| 1.332 | 8.437 | 20.399 | 4.08 | 11.238084 | 83.22792
| 1.376 | 8.433 | 20.354 | 4.163 | 11.603808 | 84.733702
| 1.434 | 8.437 | 20.324 | 4.251 | 12.098658 | 86.397324
| 1.492 | 8.437 | 20.28 | 4.334 | 12.588004 | 87.89352
| 1.536 | 8.433 | 20.235 | 4.422 | 12.953088 | 89.47917
| 1.595 | 8.437 | 20.191 | 4.505 | 13.457015 | 90.960455
| 1.653 | 8.437 | 20.147 | 4.583 | 13.946361 | 92.333701
| 1.697 | 8.433 | 20.102 | 4.661 | 14.310801 | 93.695422
| 1.755 | 8.433 | 20.072 | 4.734 | 14.799915 | 95.020848
| 1.799 | 8.433 | 20.028 | 4.808 | 15.170967 | 96.294624
| 1.843 | 8.433 | 19.998 | 4.891 | 15.542019 | 97.810218
| 1.916 | 8.433 | 19.954 | 4.959 | 16.157628 | 98.951886
| 1.96 | 8.437 | 19.909 | 5.042 | 16.53652 | 100.381178
| 2.018 | 8.428 | 19.865 | 5.115 | 17.007704 | 101.609475
| 2.062 | 8.433 | 19.821 | 5.194 | 17.388846 | 102.950274
| 2.121 | 8.433 | 19.791 | 5.257 | 17.886393 | 104.041287
| 2.164 | 8.433 | 19.732 | 5.33 | 18.249012 | 105.17156
| 2.223 | 8.433 | 19.702 | 5.408 | 18.746559 | 106.548416
| 2.281 | 8.433 | 19.658 | 5.482 | 19.235673 | 107.765156
| 2.325 | 8.433 | 19.613 | 5.55 | 19.606725 | 108.85215
| 2.383 | 8.433 | 19.569 | 5.614 | 20.095839 | 109.860366
| 2.427 | 8.433 | 19.525 | 5.682 | 20.466891 | 110.94105
| 2.486 | 8.433 | 19.481 | 5.75 | 20.964438 | 112.01575
| 2.544 | 8.433 | 19.451 | 5.819 | 21.453552 | 113.185369
| 2.588 | 8.433 | 19.406 | 5.887 | 21.824604 | 114.243122
| 2.646 | 8.433 | 19.377 | 5.946 | 22.313718 | 115.215642
| 2.69 | 8.428 | 19.318 | 6.009 | 22.67132 | 116.081862
| 2.734 | 8.433 | 19.288 | 6.068 | 23.055822 | 117.039584
| 2.792 | 8.428 | 19.244 | 6.122 | 23.530976 | 117.811768
| 2.851 | 8.428 | 19.2 | 6.185 | 24.028228 | 118.752
| 2.895 | 8.433 | 19.156 | 6.244 | 24.413535 | 119.610064
| 2.953 | 8.428 | 19.111 | 6.307 | 24.887884 | 120.533077
| 2.997 | 8.428 | 19.067 | 6.361 | 25.258716 | 121.285187
| 3.055 | 8.433 | 19.023 | 6.419 | 25.762815 | 122.108637
| 3.114 | 8.433 | 18.978 | 6.478 | 26.260362 | 122.939484
| 3.158 | 8.428 | 18.934 | 6.532 | 26.615624 | 123.676888
| 3.216 | 8.428 | 18.89 | 6.585 | 27.104448 | 124.39065
| 3.26 | 8.428 | 18.846 | 6.634 | 27.47528 | 125.024364
| 3.318 | 8.428 | 18.802 | 6.688 | 27.964104 | 125.747776
| 3.362 | 8.428 | 18.757 | 6.737 | 28.334936 | 126.365909
| 3.421 | 8.428 | 18.713 | 6.786 | 28.832188 | 126.986418
| 3.479 | 8.428 | 18.669 | 6.839 | 29.321012 | 127.677291
| 3.537 | 8.428 | 18.625 | 6.883 | 29.809836 | 128.195875
| 3.581 | 8.428 | 18.566 | 6.927 | 30.180668 | 128.606682
| 3.64 | 8.428 | 18.537 | 6.971 | 30.67792 | 129.221427
| 3.683 | 8.428 | 18.492 | 7.02 | 31.040324 | 129.81384
| 3.742 | 8.428 | 18.448 | 7.064 | 31.537576 | 130.316672
| 3.786 | 8.433 | 18.419 | 7.103 | 31.927338 | 130.830157
| 3.844 | 8.428 | 18.36 | 7.142 | 32.397232 | 131.12712
| 3.903 | 8.423 | 18.316 | 7.181 | 32.874969 | 131.527196
| 3.95 | 8.415 | 18.272 | 7.225 | 33.23925 | 132.0152
| 4.005 | 8.428 | 18.228 | 7.264 | 33.75414 | 132.408192
| 4.063 | 8.423 | 18.184 | 7.303 | 34.222649 | 132.797752
| 4.107 | 8.423 | 18.14 | 7.338 | 34.593261 | 133.11132
| 4.165 | 8.423 | 18.095 | 7.372 | 35.081795 | 133.39634
| 4.224 | 8.423 | 18.037 | 7.406 | 35.578752 | 133.582022
| 4.268 | 8.423 | 17.996 | 7.437 | 35.949364 | 133.836252
| 4.329 | 8.415 | 17.949 | 7.479 | 36.428535 | 134.240571
| 4.37 | 8.423 | 17.89 | 7.509 | 36.80851 | 134.33601
| 4.428 | 8.423 | 17.86 | 7.538 | 37.297044 | 134.62868
| 4.487 | 8.423 | 17.816 | 7.572 | 37.794001 | 134.902752
| 4.516 | 8.423 | 17.758 | 7.601 | 38.038268 | 134.978558
| 4.589 | 8.418 | 17.714 | 7.631 | 38.630202 | 135.175534
| 4.633 | 8.418 | 17.687 | 7.642 | 39.000594 | 135.164054
| 4.677 | 8.418 | 17.64 | 7.679 | 39.370986 | 135.45756
| 4.735 | 8.418 | 17.582 | 7.709 | 39.85923 | 135.539638
| 4.797 | 8.41 | 17.538 | 7.728 | 40.34277 | 135.533664
| 4.837 | 8.418 | 17.494 | 7.758 | 40.717866 | 135.718452
| 4.899 | 8.41 | 17.453 | 7.769 | 41.20059 | 135.592357
| 4.954 | 8.423 | 17.406 | 7.802 | 41.727542 | 135.801612
| 4.998 | 8.418 | 17.362 | 7.826 | 42.073164 | 135.875012
| 5.057 | 8.418 | 17.318 | 7.846 | 42.569826 | 135.877028
| 5.1 | 8.413 | 17.259 | 7.87 | 42.9063 | 135.82833
| 5.159 | 8.418 | 17.215 | 7.889 | 43.428462 | 135.809135
| 5.203 | 8.418 | 17.171 | 7.909 | 43.798854 | 135.805439
| 5.261 | 8.418 | 17.113 | 7.929 | 44.287098 | 135.688977
| 5.305 | 8.418 | 17.069 | 7.948 | 44.65749 | 135.664412
| 5.363 | 8.413 | 17.025 | 7.968 | 45.118919 | 135.6552
| 5.407 | 8.418 | 16.981 | 7.982 | 45.516126 | 135.542342
| 5.465 | 8.418 | 16.922 | 8.002 | 46.00437 | 135.409844
| 5.524 | 8.413 | 16.881 | 8.008 | 46.473412 | 135.183048
| 5.582 | 8.413 | 16.837 | 8.023 | 46.961366 | 135.083251
| 5.626 | 8.418 | 16.776 | 8.046 | 47.359668 | 134.979696
| 5.685 | 8.418 | 16.732 | 8.06 | 47.85633 | 134.85992
| 5.728 | 8.413 | 16.688 | 8.075 | 48.189664 | 134.7556
| 5.787 | 8.413 | 16.644 | 8.09 | 48.686031 | 134.64996
| 5.831 | 8.413 | 16.6 | 8.099 | 49.056203 | 134.4434
| 5.889 | 8.413 | 16.542 | 8.109 | 49.544157 | 134.139078
| 5.948 | 8.413 | 16.501 | 8.111 | 50.040524 | 133.839611
| 6.006 | 8.413 | 16.454 | 8.139 | 50.528478 | 133.919106
| 6.05 | 8.413 | 16.41 | 8.148 | 50.89865 | 133.70868
| 6.108 | 8.418 | 16.351 | 8.158 | 51.417144 | 133.391458
| 6.152 | 8.413 | 16.308 | 8.163 | 51.756776 | 133.122204
| 6.21 | 8.413 | 16.264 | 8.178 | 52.24473 | 133.006992
| 6.254 | 8.413 | 16.22 | 8.187 | 52.614902 | 132.79314
| 6.313 | 8.413 | 16.161 | 8.197 | 53.111269 | 132.471717
| 6.356 | 8.413 | 16.117 | 8.207 | 53.473028 | 132.272219
| 6.415 | 8.413 | 16.073 | 8.217 | 53.969395 | 132.071841
| 6.459 | 8.408 | 16.015 | 8.222 | 54.307272 | 131.67533
| 6.517 | 8.408 | 15.971 | 8.231 | 54.794936 | 131.457301
| 6.576 | 8.413 | 15.927 | 8.236 | 55.323888 | 131.174772
| 6.619 | 8.413 | 15.869 | 8.241 | 55.685647 | 130.776429
| 6.678 | 8.408 | 15.825 | 8.246 | 56.148624 | 130.49295
| 6.736 | 8.408 | 15.781 | 8.261 | 56.636288 | 130.366841
| 6.795 | 8.413 | 15.737 | 8.266 | 57.166335 | 130.082042
| 6.838 | 8.413 | 15.679 | 8.275 | 57.528094 | 129.743725
| 6.882 | 8.413 | 15.635 | 8.275 | 57.898266 | 129.379625
| 6.941 | 8.408 | 15.591 | 8.285 | 58.359928 | 129.171435
| 6.999 | 8.408 | 15.547 | 8.29 | 58.847592 | 128.88463
| 7.043 | 8.413 | 15.489 | 8.29 | 59.252759 | 128.40381
| 7.101 | 8.408 | 15.445 | 8.3 | 59.705208 | 128.1935
| 7.145 | 8.408 | 15.401 | 8.305 | 60.07516 | 127.905305
| 7.204 | 8.408 | 15.357 | 8.305 | 60.571232 | 127.539885
| 7.262 | 8.408 | 15.299 | 8.31 | 61.058896 | 127.13469
| 7.306 | 8.413 | 15.255 | 8.314 | 61.465378 | 126.83007
| 7.364 | 8.408 | 15.196 | 8.319 | 61.916512 | 126.415524
| 7.423 | 8.408 | 15.152 | 8.319 | 62.412584 | 126.049488
| 7.467 | 8.408 | 15.112 | 8.316 | 62.782536 | 125.671392
| 7.525 | 8.408 | 15.065 | 8.329 | 63.2702 | 125.476385
| 7.572 | 8.4 | 15.006 | 8.329 | 63.6048 | 124.984974
| 7.627 | 8.403 | 14.948 | 8.334 | 64.089681 | 124.576632
| 7.686 | 8.408 | 14.904 | 8.339 | 64.623888 | 124.284456
| 7.729 | 8.408 | 14.86 | 8.334 | 64.985432 | 123.84324
| 7.788 | 8.408 | 14.802 | 8.339 | 65.481504 | 123.433878
| 7.861 | 8.398 | 14.772 | 8.339 | 66.016678 | 123.183708
| 7.905 | 8.403 | 14.714 | 8.344 | 66.425715 | 122.773616
| 7.949 | 8.403 | 14.67 | 8.349 | 66.795447 | 122.47983
| 8.007 | 8.408 | 14.612 | 8.344 | 67.322856 | 121.922528
| 8.069 | 8.395 | 14.568 | 8.349 | 67.739255 | 121.628232
| 8.109 | 8.398 | 14.509 | 8.349 | 68.099382 | 121.135641
| 8.171 | 8.395 | 14.469 | 8.345 | 68.595545 | 120.743805
| 8.212 | 8.403 | 14.422 | 8.353 | 69.005436 | 120.466966
| 8.255 | 8.403 | 14.363 | 8.349 | 69.366765 | 119.916687
| 8.314 | 8.398 | 14.32 | 8.353 | 69.820972 | 119.61496
| 8.372 | 8.398 | 14.276 | 8.353 | 70.308056 | 119.247428
| 8.416 | 8.403 | 14.235 | 8.345 | 70.719648 | 118.791075
| 8.474 | 8.403 | 14.188 | 8.353 | 71.207022 | 118.512364
| 8.518 | 8.398 | 14.13 | 8.358 | 71.534164 | 118.09854
| 8.58 | 8.39 | 14.071 | 8.353 | 71.9862 | 117.535063
| 8.621 | 8.394 | 14.027 | 8.353 | 72.364674 | 117.167531
| 8.679 | 8.398 | 13.984 | 8.353 | 72.886242 | 116.808352
| 8.737 | 8.398 | 13.925 | 8.353 | 73.373326 | 116.315525
| 8.796 | 8.394 | 13.881 | 8.353 | 73.833624 | 115.947993
| 8.84 | 8.394 | 13.841 | 8.345 | 74.20296 | 115.503145
| 8.883 | 8.398 | 13.794 | 8.358 | 74.599434 | 115.290252
| 8.942 | 8.398 | 13.735 | 8.353 | 75.094916 | 114.728455
| 9 | 8.394 | 13.695 | 8.345 | 75.546 | 114.284775
| 9.044 | 8.394 | 13.648 | 8.358 | 75.915336 | 114.069984
| 9.103 | 8.394 | 13.589 | 8.363 | 76.410582 | 113.644807
| 9.146 | 8.398 | 13.548 | 8.35 | 76.808108 | 113.1258
| 9.205 | 8.394 | 13.502 | 8.358 | 77.26677 | 112.849716
| 9.263 | 8.394 | 13.443 | 8.358 | 77.753622 | 112.356594
| 9.307 | 8.394 | 13.388 | 8.355 | 78.122958 | 111.85674
| 9.365 | 8.394 | 13.355 | 8.363 | 78.60981 | 111.687865
| 9.412 | 8.385 | 13.315 | 8.355 | 78.91962 | 111.246825
| 9.468 | 8.394 | 13.253 | 8.358 | 79.474392 | 110.768574
| 9.512 | 8.394 | 13.198 | 8.355 | 79.843728 | 110.26929
| 9.57 | 8.389 | 13.154 | 8.355 | 80.28273 | 109.90167
| 9.628 | 8.394 | 13.107 | 8.368 | 80.817432 | 109.679376
| 9.672 | 8.394 | 13.052 | 8.355 | 81.186768 | 109.04946
| 9.731 | 8.389 | 13.005 | 8.363 | 81.633359 | 108.760815
| 9.774 | 8.389 | 12.95 | 8.355 | 81.994086 | 108.19725
| 9.847 | 8.394 | 12.903 | 8.368 | 82.655718 | 107.972304
| 9.891 | 8.389 | 12.859 | 8.368 | 82.975599 | 107.604112
| 9.95 | 8.389 | 12.818 | 8.36 | 83.47055 | 107.15848
| 9.994 | 8.389 | 12.771 | 8.363 | 83.839666 | 106.803873
| 10.052 | 8.389 | 12.713 | 8.363 | 84.326228 | 106.318819
| 10.096 | 8.389 | 12.672 | 8.36 | 84.695344 | 105.93792
| 10.14 | 8.389 | 12.61 | 8.368 | 85.06446 | 105.52048
| 10.198 | 8.384 | 12.567 | 8.368 | 85.500032 | 105.160656
| 10.257 | 8.384 | 12.523 | 8.368 | 85.994688 | 104.792464
| 10.315 | 8.384 | 12.464 | 8.368 | 86.48096 | 104.298752
| 10.359 | 8.384 | 12.42 | 8.373 | 86.849856 | 103.99266
| 10.403 | 8.384 | 12.362 | 8.373 | 87.218752 | 103.507026
| 10.461 | 8.379 | 12.321 | 8.36 | 87.652719 | 103.00356
| 10.519 | 8.379 | 12.26 | 8.368 | 88.138701 | 102.59168
| 10.563 | 8.384 | 12.216 | 8.373 | 88.560192 | 102.284568
| 10.625 | 8.371 | 12.172 | 8.373 | 88.941875 | 101.916156
| 10.68 | 8.379 | 12.128 | 8.373 | 89.48772 | 101.547744
| 10.739 | 8.379 | 12.085 | 8.373 | 89.982081 | 101.187705
| 10.782 | 8.379 | 12.026 | 8.373 | 90.342378 | 100.693698
| 10.826 | 8.379 | 11.982 | 8.373 | 90.711054 | 100.325286
| 10.885 | 8.374 | 11.938 | 8.378 | 91.15099 | 100.016564
| 10.943 | 8.374 | 11.895 | 8.378 | 91.636682 | 99.65631
| 10.987 | 8.374 | 11.839 | 8.365 | 92.005138 | 99.033235
| 11.045 | 8.374 | 11.792 | 8.378 | 92.49083 | 98.793376
| 11.104 | 8.374 | 11.749 | 8.378 | 92.984896 | 98.433122
| 11.148 | 8.374 | 11.69 | 8.378 | 93.353352 | 97.93882
| 11.191 | 8.369 | 11.646 | 8.378 | 93.657479 | 97.570188
| 11.25 | 8.374 | 11.606 | 8.37 | 94.2075 | 97.14222
| 11.308 | 8.369 | 11.544 | 8.378 | 94.636652 | 96.715632
| 11.367 | 8.369 | 11.5 | 8.378 | 95.130423 | 96.347
| 11.411 | 8.369 | 11.459 | 8.37 | 95.498659 | 95.91183
| 11.469 | 8.369 | 11.413 | 8.378 | 95.984061 | 95.618114
| 11.513 | 8.369 | 11.354 | 8.378 | 96.352297 | 95.123812
| 11.571 | 8.369 | 11.31 | 8.383 | 96.837699 | 94.81173
| 11.63 | 8.364 | 11.252 | 8.383 | 97.27332 | 94.325516
| 11.688 | 8.359 | 11.193 | 8.383 | 97.699992 | 93.830919
| 11.732 | 8.364 | 11.15 | 8.383 | 98.126448 | 93.47045
| 11.79 | 8.364 | 11.091 | 8.383 | 98.61156 | 92.975853
| 11.834 | 8.359 | 11.05 | 8.375 | 98.920406 | 92.54375
| 11.893 | 8.359 | 11.018 | 8.388 | 99.413587 | 92.418984
| 11.951 | 8.359 | 10.96 | 8.388 | 99.898409 | 91.93248
| 11.995 | 8.359 | 10.916 | 8.388 | 100.266205 | 91.563408
| 12.053 | 8.359 | 10.861 | 8.379 | 100.751027 | 91.004319
| 12.082 | 8.359 | 10.814 | 8.388 | 100.993438 | 90.707832
| 12.155 | 8.359 | 10.755 | 8.388 | 101.603645 | 90.21294
| 12.199 | 8.359 | 10.714 | 8.379 | 101.971441 | 89.772606
| 12.258 | 8.359 | 10.668 | 8.388 | 102.464622 | 89.483184
| 12.302 | 8.354 | 10.609 | 8.388 | 102.770908 | 88.988292
| 12.36 | 8.354 | 10.565 | 8.393 | 103.25544 | 88.672045
| 12.418 | 8.354 | 10.521 | 8.393 | 103.739972 | 88.302753
| 12.462 | 8.354 | 10.463 | 8.393 | 104.107548 | 87.815959
| 12.521 | 8.35 | 10.434 | 8.388 | 104.55035 | 87.520392
| 12.565 | 8.35 | 10.375 | 8.393 | 104.91775 | 87.077375
| 12.623 | 8.35 | 10.317 | 8.393 | 105.40205 | 86.590581
| 12.667 | 8.35 | 10.273 | 8.393 | 105.76945 | 86.221289
| 12.725 | 8.35 | 10.229 | 8.393 | 106.25375 | 85.851997
| 12.784 | 8.345 | 10.185 | 8.393 | 106.68248 | 85.482705
| 12.827 | 8.35 | 10.13 | 8.384 | 107.10545 | 84.92992
| 12.886 | 8.35 | 10.083 | 8.393 | 107.5981 | 84.626619
| 12.93 | 8.35 | 10.042 | 8.389 | 107.9655 | 84.242338
| 12.988 | 8.35 | 9.996 | 8.397 | 108.4498 | 83.936412
| 13.047 | 8.345 | 9.952 | 8.393 | 108.877215 | 83.527136
| 13.09 | 8.345 | 9.896 | 8.384 | 109.23605 | 82.968064
| 13.149 | 8.345 | 9.838 | 8.389 | 109.728405 | 82.530982
| 13.193 | 8.34 | 9.794 | 8.389 | 110.02962 | 82.161866
| 13.251 | 8.34 | 9.75 | 8.389 | 110.51334 | 81.79275
| 13.313 | 8.332 | 9.706 | 8.389 | 110.923916 | 81.423634
| 13.371 | 8.332 | 9.645 | 8.397 | 111.407172 | 80.989065
| 13.412 | 8.34 | 9.604 | 8.394 | 111.85608 | 80.615976
| 13.47 | 8.34 | 9.543 | 8.402 | 112.3398 | 80.180286
| 13.517 | 8.327 | 9.502 | 8.389 | 112.556059 | 79.712278
| 13.572 | 8.34 | 9.444 | 8.394 | 113.19048 | 79.272936
| 13.616 | 8.34 | 9.411 | 8.402 | 113.55744 | 79.071222
| 13.675 | 8.335 | 9.353 | 8.402 | 113.981125 | 78.583906
| 13.733 | 8.335 | 9.297 | 8.394 | 114.464555 | 78.039018
| 13.777 | 8.335 | 9.254 | 8.394 | 114.831295 | 77.678076
| 13.835 | 8.335 | 9.21 | 8.394 | 115.314725 | 77.30874
| 13.879 | 8.335 | 9.166 | 8.394 | 115.681465 | 76.939404
| 13.938 | 8.335 | 9.108 | 8.399 | 116.17323 | 76.498092
| 13.996 | 8.33 | 9.064 | 8.399 | 116.58668 | 76.128536
| 14.04 | 8.33 | 9.02 | 8.394 | 116.9532 | 75.71388
| 14.098 | 8.335 | 8.976 | 8.394 | 117.50683 | 75.344544
| 14.157 | 8.33 | 8.918 | 8.399 | 117.92781 | 74.902282
| 14.201 | 8.325 | 8.874 | 8.394 | 118.223325 | 74.488356
| 14.262 | 8.322 | 8.83 | 8.399 | 118.688364 | 74.16317
| 14.303 | 8.325 | 8.772 | 8.399 | 119.072475 | 73.676028
| 14.361 | 8.33 | 8.728 | 8.399 | 119.62713 | 73.306472
| 14.405 | 8.32 | 8.681 | 8.412 | 119.8496 | 73.024572
| 14.464 | 8.325 | 8.622 | 8.407 | 120.4128 | 72.485154
| 14.522 | 8.325 | 8.582 | 8.399 | 120.89565 | 72.080218
| 14.569 | 8.317 | 8.523 | 8.399 | 121.170373 | 71.584677
| 14.627 | 8.312 | 8.479 | 8.404 | 121.579624 | 71.257516
| 14.683 | 8.32 | 8.436 | 8.404 | 122.16256 | 70.896144
| 14.726 | 8.32 | 8.377 | 8.404 | 122.52032 | 70.400308
| 14.785 | 8.32 | 8.333 | 8.399 | 123.0112 | 69.988867
| 14.829 | 8.315 | 8.286 | 8.407 | 123.303135 | 69.660402
| 14.887 | 8.315 | 8.246 | 8.404 | 123.785405 | 69.299384
| 14.931 | 8.315 | 8.202 | 8.409 | 124.151265 | 68.970618
| 14.989 | 8.311 | 8.155 | 8.412 | 124.573579 | 68.59986
| 15.048 | 8.315 | 8.1 | 8.404 | 125.12412 | 68.0724
| 15.092 | 8.306 | 8.056 | 8.404 | 125.354152 | 67.702624
| 15.15 | 8.306 | 7.994 | 8.412 | 125.8359 | 67.245528
| 15.209 | 8.306 | 7.95 | 8.412 | 126.325954 | 66.8754
| 15.256 | 8.297 | 7.895 | 8.409 | 126.579032 | 66.389055
| 15.325 | 8.301 | 7.863 | 8.412 | 127.212825 | 66.143556
| 15.369 | 8.291 | 7.79 | 8.412 | 127.424379 | 65.52948
| 15.431 | 8.283 | 7.764 | 8.409 | 127.814973 | 65.287476
| 15.472 | 8.291 | 7.702 | 8.417 | 128.278352 | 64.827734
| 15.53 | 8.286 | 7.661 | 8.404 | 128.68158 | 64.383044
| 15.577 | 8.268 | 7.618 | 8.409 | 128.790636 | 64.059762
| 15.632 | 8.271 | 7.556 | 8.417 | 129.292272 | 63.598852
| 15.676 | 8.267 | 7.498 | 8.417 | 129.593492 | 63.110666
| 15.72 | 8.262 | 7.457 | 8.409 | 129.87864 | 62.705913
| 15.779 | 8.252 | 7.41 | 8.417 | 130.208308 | 62.36997
| 15.823 | 8.242 | 7.352 | 8.412 | 130.413166 | 61.845024
| 15.881 | 8.237 | 7.311 | 8.409 | 130.811797 | 61.478199
| 15.925 | 8.232 | 7.264 | 8.417 | 131.0946 | 61.141088
| 15.983 | 8.223 | 7.223 | 8.409 | 131.428209 | 60.738207
| 16.042 | 8.213 | 7.162 | 8.417 | 131.752946 | 60.282554
| 16.086 | 8.203 | 7.121 | 8.409 | 131.953458 | 59.880489
| 16.144 | 8.198 | 7.077 | 8.409 | 132.348512 | 59.510493
| 16.191 | 8.175 | 7.016 | 8.417 | 132.361425 | 59.053672
| 16.247 | 8.174 | 6.96 | 8.409 | 132.802978 | 58.52664
| 16.291 | 8.159 | 6.928 | 8.417 | 132.918269 | 58.312976
| 16.349 | 8.154 | 6.858 | 8.409 | 133.309746 | 57.668922
| 16.381 | 8.136 | 6.826 | 8.417 | 133.275816 | 57.454442
| 16.437 | 8.135 | 6.767 | 8.422 | 133.714995 | 56.991674
| 16.495 | 8.115 | 6.723 | 8.417 | 133.856925 | 56.587491
| 16.539 | 8.101 | 6.668 | 8.409 | 133.982439 | 56.071212
| 16.598 | 8.086 | 6.621 | 8.422 | 134.211428 | 55.762062
| 16.642 | 8.076 | 6.577 | 8.422 | 134.400792 | 55.391494
| 16.7 | 8.061 | 6.519 | 8.422 | 134.6187 | 54.903018
| 16.744 | 8.047 | 6.475 | 8.422 | 134.738968 | 54.53245
| 16.788 | 8.027 | 6.431 | 8.422 | 134.757276 | 54.161882
| 16.847 | 8.013 | 6.376 | 8.414 | 134.995011 | 53.647664
| 16.905 | 7.998 | 6.347 | 8.414 | 135.20619 | 53.403658
| 16.949 | 7.974 | 6.288 | 8.409 | 135.151326 | 52.875792
| 17.011 | 7.951 | 6.244 | 8.409 | 135.254461 | 52.505796
| 17.052 | 7.944 | 6.201 | 8.409 | 135.461088 | 52.144209
| 17.096 | 7.925 | 6.157 | 8.409 | 135.4858 | 51.774213
| 17.157 | 7.892 | 6.095 | 8.422 | 135.403044 | 51.33209
| 17.213 | 7.876 | 6.037 | 8.422 | 135.569588 | 50.843614
| 17.257 | 7.861 | 5.996 | 8.414 | 135.657277 | 50.450344
| 17.301 | 7.837 | 5.952 | 8.414 | 135.587937 | 50.080128
| 17.345 | 7.812 | 5.894 | 8.414 | 135.49914 | 49.592116
| 17.403 | 7.788 | 5.85 | 8.414 | 135.534564 | 49.2219
| 17.465 | 7.755 | 5.803 | 8.422 | 135.441075 | 48.872866
| 17.506 | 7.739 | 5.748 | 8.414 | 135.478934 | 48.363672
| 17.55 | 7.715 | 5.704 | 8.414 | 135.39825 | 47.993456
| 17.594 | 7.685 | 5.66 | 8.414 | 135.20989 | 47.62324
| 17.653 | 7.656 | 5.602 | 8.418 | 135.151368 | 47.157636
| 17.697 | 7.627 | 5.558 | 8.418 | 134.975019 | 46.787244
| 17.741 | 7.602 | 5.514 | 8.414 | 134.867082 | 46.394796
| 17.799 | 7.568 | 5.453 | 8.427 | 134.702832 | 45.952431
| 17.844 | 7.534 | 5.409 | 8.427 | 134.436696 | 45.581643
| 17.902 | 7.5 | 5.353 | 8.423 | 134.265 | 45.088319
| 17.946 | 7.466 | 5.31 | 8.418 | 133.984836 | 44.69958
| 17.99 | 7.431 | 5.266 | 8.418 | 133.68369 | 44.329188
| 18.049 | 7.397 | 5.222 | 8.423 | 133.508453 | 43.984906
| 18.096 | 7.355 | 5.163 | 8.423 | 133.09608 | 43.487949
| 18.14 | 7.316 | 5.12 | 8.423 | 132.71224 | 43.12576
| 18.199 | 7.272 | 5.073 | 8.432 | 132.343128 | 42.775536
| 18.243 | 7.228 | 5.017 | 8.423 | 131.860404 | 42.258191
| 18.284 | 7.202 | 4.959 | 8.423 | 131.681368 | 41.769657
| 18.343 | 7.158 | 4.93 | 8.428 | 131.299194 | 41.55004
| 18.39 | 7.106 | 4.871 | 8.423 | 130.67934 | 41.028433
| 18.434 | 7.062 | 4.827 | 8.428 | 130.180908 | 40.681956
| 18.476 | 7.021 | 4.769 | 8.423 | 129.719996 | 40.169287
| 18.523 | 6.964 | 4.74 | 8.428 | 128.994172 | 39.94872
| 18.578 | 6.928 | 4.681 | 8.428 | 128.708384 | 39.451468
| 18.626 | 6.871 | 4.638 | 8.428 | 127.979246 | 39.089064
| 18.685 | 6.818 | 4.591 | 8.436 | 127.39433 | 38.729676
| 18.729 | 6.769 | 4.547 | 8.436 | 126.776601 | 38.358492
| 18.77 | 6.723 | 4.491 | 8.428 | 126.19071 | 37.850148
| 18.817 | 6.666 | 4.448 | 8.428 | 125.434122 | 37.487744
| 18.862 | 6.603 | 4.404 | 8.428 | 124.545786 | 37.116912
| 18.917 | 6.552 | 4.345 | 8.423 | 123.944184 | 36.597935
| 18.962 | 6.494 | 4.302 | 8.433 | 123.139228 | 36.278766
| 19.009 | 6.432 | 4.258 | 8.433 | 122.265888 | 35.907714
| 19.05 | 6.381 | 4.199 | 8.433 | 121.55805 | 35.410167
| 19.097 | 6.315 | 4.156 | 8.428 | 120.597555 | 35.026768
| 19.139 | 6.259 | 4.112 | 8.428 | 119.791001 | 34.655936
| 19.197 | 6.201 | 4.053 | 8.433 | 119.040597 | 34.178949
| 19.23 | 6.129 | 4.009 | 8.433 | 117.86067 | 33.807897
| 19.289 | 6.065 | 3.966 | 8.428 | 116.987785 | 33.425448
| 19.334 | 6.002 | 3.907 | 8.433 | 116.042668 | 32.947731
| 19.378 | 5.934 | 3.863 | 8.433 | 114.989052 | 32.576679
| 19.422 | 5.865 | 3.805 | 8.428 | 113.91003 | 32.06854
| 19.467 | 5.797 | 3.761 | 8.433 | 112.850199 | 31.716513
| 19.508 | 5.732 | 3.703 | 8.428 | 111.819856 | 31.208884
| 19.552 | 5.659 | 3.659 | 8.433 | 110.644768 | 30.856347
| 19.6 | 5.582 | 3.615 | 8.433 | 109.4072 | 30.485295
| 19.644 | 5.509 | 3.557 | 8.433 | 108.218796 | 29.996181
| 19.688 | 5.435 | 3.51 | 8.441 | 107.00428 | 29.62791
| 19.733 | 5.362 | 3.469 | 8.433 | 105.808346 | 29.254077
| 19.792 | 5.284 | 3.425 | 8.433 | 104.580928 | 28.883025
| 19.822 | 5.201 | 3.381 | 8.433 | 103.094222 | 28.511973
| 19.866 | 5.128 | 3.323 | 8.433 | 101.872848 | 28.022859
| 19.922 | 5.058 | 3.264 | 8.433 | 100.765476 | 27.525312
| 19.955 | 4.967 | 3.218 | 8.441 | 99.116485 | 27.163138
| 20.014 | 4.888 | 3.177 | 8.433 | 97.828432 | 26.791641
| 20.044 | 4.81 | 3.133 | 8.433 | 96.41164 | 26.420589
| 20.088 | 4.722 | 3.089 | 8.438 | 94.855536 | 26.064982
| 20.133 | 4.639 | 3.028 | 8.446 | 93.396987 | 25.574488
| 20.192 | 4.556 | 2.972 | 8.438 | 91.994752 | 25.077736
| 20.222 | 4.473 | 2.943 | 8.433 | 90.453006 | 24.818319
| 20.266 | 4.385 | 2.885 | 8.438 | 88.86641 | 24.34363
| 20.325 | 4.293 | 2.841 | 8.438 | 87.255225 | 23.972358
| 20.367 | 4.213 | 2.779 | 8.446 | 85.806171 | 23.471434
| 20.4 | 4.112 | 2.739 | 8.433 | 83.8848 | 23.097987
| 20.444 | 4.024 | 2.695 | 8.433 | 82.266656 | 22.726935
| 20.503 | 3.926 | 2.651 | 8.438 | 80.494778 | 22.369138
| 20.533 | 3.834 | 2.607 | 8.438 | 78.723522 | 21.997866
| 20.575 | 3.749 | 2.549 | 8.433 | 77.135675 | 21.495717
| 20.622 | 3.653 | 2.519 | 8.433 | 75.332166 | 21.242727
| 20.667 | 3.56 | 2.461 | 8.433 | 73.57452 | 20.753613
| 20.711 | 3.457 | 2.403 | 8.438 | 71.597927 | 20.276514
| 20.756 | 3.36 | 2.359 | 8.438 | 69.74016 | 19.905242
| 20.8 | 3.267 | 2.3 | 8.438 | 67.9536 | 19.4074
| 20.845 | 3.174 | 2.257 | 8.433 | 66.16203 | 19.033281
| 20.89 | 3.072 | 2.213 | 8.433 | 64.17408 | 18.662229
| 20.934 | 2.969 | 2.154 | 8.438 | 62.153046 | 18.175452
| 20.979 | 2.871 | 2.11 | 8.438 | 60.230709 | 17.80418
| 21.023 | 2.774 | 2.067 | 8.438 | 58.317802 | 17.441346
| 21.053 | 2.666 | 2.023 | 8.438 | 56.127298 | 17.070074
| 21.098 | 2.569 | 1.961 | 8.446 | 54.200762 | 16.562606
| 21.139 | 2.474 | 1.903 | 8.446 | 52.297886 | 16.072738
| 21.187 | 2.359 | 1.862 | 8.438 | 49.980133 | 15.711556
| 21.232 | 2.251 | 1.815 | 8.446 | 47.793232 | 15.32949
| 21.276 | 2.144 | 1.774 | 8.438 | 45.615744 | 14.969012
| 21.303 | 2.044 | 1.716 | 8.438 | 43.543332 | 14.479608
| 21.351 | 1.929 | 1.669 | 8.446 | 41.186079 | 14.096374
| 21.396 | 1.826 | 1.628 | 8.443 | 39.069096 | 13.745204
| 21.44 | 1.714 | 1.57 | 8.438 | 36.74816 | 13.24766
| 21.485 | 1.606 | 1.541 | 8.438 | 34.50491 | 13.002958
| 21.53 | 1.494 | 1.479 | 8.451 | 32.16582 | 12.499029
| 21.574 | 1.382 | 1.438 | 8.443 | 29.815268 | 12.141034
| 21.604 | 1.274 | 1.38 | 8.443 | 27.523496 | 11.65134
| 21.646 | 1.175 | 1.336 | 8.438 | 25.43405 | 11.273168
| 21.69 | 1.063 | 1.292 | 8.438 | 23.05647 | 10.901896
| 21.738 | 0.937 | 1.234 | 8.438 | 20.368506 | 10.412492
| 21.78 | 0.838 | 1.19 | 8.443 | 18.25164 | 10.04717
| 21.81 | 0.721 | 1.146 | 8.443 | 15.72501 | 9.675678
| 21.858 | 0.6 | 1.103 | 8.443 | 13.1148 | 9.312629
| 21.902 | 0.483 | 1.044 | 8.443 | 10.578666 | 8.814492
| 21.947 | 0.366 | 0.997 | 8.451 | 8.032602 | 8.425647
| 21.989 | 0.262 | 0.956 | 8.443 | 5.761118 | 8.071508
| 22.037 | 0.131 | 0.895 | 8.446 | 2.886847 | 7.55917
| 22.067 | 0.014 | 0.854 | 8.443 | 0.308938 | 7.210322
| 22.108 | -0.09 | 0.796 | 8.443 | -1.98972 | 6.720628
| 22.153 | -0.207 | 0.737 | 8.443 | -4.585671 | 6.222491
| 22.186 | -0.337 | 0.693 | 8.448 | -7.476682 | 5.854464
| 22.187 | -0.391 | 0.65 | 8.443 | -8.675117 | 5.48795
| 22.187 | -0.401 | 0.606 | 8.443 | -8.896987 | 5.116458
| 22.187 | -0.406 | 0.562 | 8.443 | -9.007922 | 4.744966
| 22.201 | -0.406 | 0.518 | 8.443 | -9.013606 | 4.373474
| 22.187 | -0.406 | 0.471 | 8.456 | -9.007922 | 3.982776
| 22.187 | -0.411 | 0.401 | 8.448 | -9.118857 | 3.387648
| 22.201 | -0.411 | 0.372 | 8.443 | -9.124611 | 3.140796
| 22.201 | -0.411 | 0.328 | 8.448 | -9.124611 | 2.770944
| 22.201 | -0.411 | 0.267 | 8.456 | -9.124611 | 2.257752
| 22.201 | -0.416 | 0.226 | 8.448 | -9.235616 | 1.909248
| 22.201 | -0.411 | 0.182 | 8.448 | -9.124611 | 1.537536
| 22.201 | -0.416 | 0.121 | 8.456 | -9.235616 | 1.023176
| 22.201 | -0.416 | 0.08 | 8.448 | -9.235616 | 0.67584
| 22.201 | -0.416 | 0.022 | 8.453 | -9.235616 | 0.185966
| 22.201 | -0.42 | -0.025 | 8.456 | -9.32442 | -0.2114
| 22.201 | -0.42 | -0.081 | 8.448 | -9.32442 | -0.684288
| 22.202 | -0.425 | -0.124 | 8.443 | -9.43585 | -1.046932
| 22.202 | -0.425 | -0.183 | 8.448 | -9.43585 | -1.545984
| 22.202 | -0.425 | -0.212 | 8.448 | -9.43585 | -1.790976
| 22.202 | -0.425 | -0.271 | 8.448 | -9.43585 | -2.289408
| 22.202 | -0.425 | -0.314 | 8.443 | -9.43585 | -2.651102
| 22.202 | -0.43 | -0.373 | 8.448 | -9.54686 | -3.151104
| 22.202 | -0.43 | -0.417 | 8.448 | -9.54686 | -3.522816
| 22.202 | -0.43 | -0.46 | 8.448 | -9.54686 | -3.88608
| 22.202 | -0.43 | -0.504 | 8.448 | -9.54686 | -4.257792
| 22.202 | -0.43 | -0.563 | 8.448 | -9.54686 | -4.756224
| 22.202 | -0.435 | -0.607 | 8.448 | -9.65787 | -5.127936
| 22.202 | -0.43 | -0.665 | 8.448 | -9.54686 | -5.61792
| 22.202 | -0.435 | -0.709 | 8.453 | -9.65787 | -5.993177
| 22.202 | -0.435 | -0.753 | 8.448 | -9.65787 | -6.361344
| 22.202 | -0.435 | -0.811 | 8.448 | -9.65787 | -6.851328
| 22.202 | -0.435 | -0.855 | 8.448 | -9.65787 | -7.22304
| 22.202 | -0.435 | -0.899 | 8.453 | -9.65787 | -7.599247

## Atersa A 130 (MK)
Standard | [7 empty] | Standard+Reverse | [8 empty] | Parametry | Standard | Reverse | Standard+Reverse | Datasheet
Číslo měření | Isc [A] | Uoc [V] | FF [%] | Eff modulu [%] | Imp [A] | Ump [V] | Pmax [W] | Měření | Isc [A] | Uoc [V] | FF [%] | Eff modulu [%] | Imp [A] | Ump [V] | Pmax [W] |  | Isc [A] | 7,21 ± 0,21 | 7,2 ± 0,21 | 7,21 ± 0,21 | 8.1
1 | 7.214 | 21.153 | 59.7 | 9.3 | 6.242 | 14.595 | 91.094 | 1 | 7.214 | 21.153 | 59.7 | 9.3 | 6.242 | 14.595 | 91.094 |  | Uoc [V] | 21,15 ± 0,36 | 20,19 ± 0,42 | 20,67 ± 0,43 | 21.3
2 | 7.217 | 21.154 | 60.3 | 9.4 | 6.203 | 14.844 | 92.068 | 2 | 7.217 | 21.154 | 60.3 | 9.4 | 6.203 | 14.844 | 92.068 |  | FF [%] | 60,58 ± 2,55 | 64,35 ± 2,8 | 62,47 ± 2,79 | 75.3
3 | 7.215 | 21.15 | 60.7 | 9.5 | 6.217 | 14.888 | 92.56 | 3 | 7.215 | 21.15 | 60.7 | 9.5 | 6.217 | 14.888 | 92.56 |  | Eff modulu [%] | 9,47 ± 0,33 | 9,6 ± 0,34 | 9,54 ± 0,34 | 13.3
4 | 7.21 | 21.143 | 60.6 | 9.5 | 6.332 | 14.599 | 92.447 | 4 | 7.21 | 21.143 | 60.6 | 9.5 | 6.332 | 14.599 | 92.447 |  | Imp [A] | 6,25 ± 0,2 | 6,25 ± 0,19 | 6,25 ± 0,19 | 7.54
5 | 7.21 | 21.147 | 60.8 | 9.5 | 6.232 | 14.887 | 92.776 | 5 | 7.21 | 21.147 | 60.8 | 9.5 | 6.232 | 14.887 | 92.776 |  | Ump [V] | 14,8 ± 0,31 | 14,96 ± 0,3 | 14,88 ± 0,3 | 17.2
6 | 7.213 | 21.148 | 60.6 | 9.5 | 6.246 | 14.8 | 92.445 | 6 | 7.213 | 21.148 | 60.6 | 9.5 | 6.246 | 14.8 | 92.445 |  | Pmax [W] | 92,41 ± 2,98 | 93,53 ± 2,99 | 92,97 ± 2,99 | 130
7 | 7.213 | 21.144 | 60.8 | 9.5 | 6.305 | 14.697 | 92.666 | 7 | 7.213 | 21.144 | 60.8 | 9.5 | 6.305 | 14.697 | 92.666
8 | 7.216 | 21.143 | 60.7 | 9.5 | 6.203 | 14.932 | 92.614 | 8 | 7.216 | 21.143 | 60.7 | 9.5 | 6.203 | 14.932 | 92.614
9 | 7.217 | 21.142 | 60.9 | 9.5 | 6.222 | 14.932 | 92.905 | 9 | 7.217 | 21.142 | 60.9 | 9.5 | 6.222 | 14.932 | 92.905
10 | 7.215 | 21.144 | 60.7 | 9.5 | 6.261 | 14.785 | 92.571 | 10 | 7.215 | 21.144 | 60.7 | 9.5 | 6.261 | 14.785 | 92.571
Odhad hodnoty měřené veličiny | 7.214 | 21.1468 | 60.58 | 9.47 | 6.2463 | 14.7959 | 92.4146 | 11 | 7.197 | 20.602 | 63.2 | 9.6 | 6.276 | 14.944 | 93.782
Směrodatná odchylka | 0.000802773 | 0.001372751 | 0.110353 | 0.02134375 | 0.01351053 | 0.04016479 | 0.162814 | 12 | 7.198 | 20.141 | 64.5 | 9.6 | 6.256 | 14.954 | 93.558
Nejistota typu A | 0.000802773 | 0.001372751 | 0.110353 | 0.02134375 | 0.01351053 | 0.04016479 | 0.162814 | 13 | 7.199 | 19.907 | 65.2 | 9.6 | 6.212 | 15.045 | 93.463
Nejistota typu B | 0.104603 | 0.1797478 | 1.27218 | 0.165725 | 0.09681765 | 0.147959 | 1.4786336 | 14 | 7.196 | 20.616 | 63.1 | 9.6 | 6.261 | 14.944 | 93.564
Kombinovaná nejistota | 0.1046061 | 0.179753 | 1.276957 | 0.1670938 | 0.09775578 | 0.1533137 | 1.48757 | 15 | 7.198 | 20.1 | 64.6 | 9.6 | 6.256 | 14.943 | 93.485
Rozšířená nejistota (95 %) | 0.2092122 | 0.3595061 | 2.553914 | 0.3341876 | 0.1955116 | 0.3066273 | 2.975141 | 16 | 7.199 | 20.469 | 63.4 | 9.6 | 6.28 | 14.885 | 93.486
[8 empty] | 17 | 7.198 | 20.336 | 63.8 | 9.6 | 6.227 | 15.002 | 93.415
[8 empty] | 18 | 7.2 | 19.729 | 65.8 | 9.6 | 6.28 | 14.884 | 93.477
Reverse | [7 empty] | 19 | 7.2 | 19.507 | 66.5 | 9.6 | 6.236 | 14.986 | 93.459
Měření | Isc [A] | Uoc [V] | FF [%] | Eff modulu [%] | Imp [A] | Ump [V] | Pmax [W] | 20 | 7.198 | 20.502 | 63.4 | 9.6 | 6.217 | 15.05 | 93.562
1 | 7.197 | 20.602 | 63.2 | 9.6 | 6.276 | 14.944 | 93.782 | Odhad hodnoty měřené veličiny | 7.20615 | 20.66885 | 62.465 | 9.535 | 6.2482 | 14.8798 | 92.96985
2 | 7.198 | 20.141 | 64.5 | 9.6 | 6.256 | 14.954 | 93.558 | Směrodatná odchylka | 0.001852843 | 0.1244589 | 0.4720769 | 0.01817314 | 0.007682379 | 0.02882977 | 0.1508534
3 | 7.199 | 19.907 | 65.2 | 9.6 | 6.212 | 15.045 | 93.463 | Nejistota typu A | 0.001852843 | 0.1244589 | 0.4720769 | 0.01817314 | 0.007682379 | 0.02882977 | 0.1508534
4 | 7.196 | 20.616 | 63.1 | 9.6 | 6.261 | 14.944 | 93.564 | Nejistota typu B | 0.104489175 | 0.175685225 | 1.311765 | 0.1668625 | 0.0968471 | 0.148798 | 1.4875176
5 | 7.198 | 20.1 | 64.6 | 9.6 | 6.256 | 14.943 | 93.485 | Kombinovaná nejistota | 0.1045056 | 0.2153028 | 1.394125 | 0.1678492 | 0.09715132 | 0.1515652 | 1.495147
6 | 7.199 | 20.469 | 63.4 | 9.6 | 6.28 | 14.885 | 93.486 | Rozšířená nejistota (95 %) | 0.2090112 | 0.4306057 | 2.78825 | 0.3356984 | 0.1943026 | 0.3031303 | 2.990295
7 | 7.198 | 20.336 | 63.8 | 9.6 | 6.227 | 15.002 | 93.415
8 | 7.2 | 19.729 | 65.8 | 9.6 | 6.28 | 14.884 | 93.477
9 | 7.2 | 19.507 | 66.5 | 9.6 | 6.236 | 14.986 | 93.459
10 | 7.198 | 20.502 | 63.4 | 9.6 | 6.217 | 15.05 | 93.562
Odhad hodnoty měřené veličiny | 7.1983 | 20.1909 | 64.35 | 9.6 | 6.2501 | 14.9637 | 93.5251
Směrodatná odchylka | 0.0003958114 | 0.1209827 | 0.3730505 | 0 | 0.008115075 | 0.01821663 | 0.0326178 |  | 92.4146 | 93.5251 | 92.96985
Nejistota typu A | 0.0003958114 | 0.1209827 | 0.3730505 | 0 | 0.008115075 | 0.01821663 | 0.0326178 |  | 92.4146 | 93.5251 | 92.96985
Nejistota typu B | 0.10437535 | 0.17162265 | 1.35135 | 0.168 | 0.09687655 | 0.149637 | 1.4964016 |  | 92.4146 | 93.5251 | 92.96985
Kombinovaná nejistota | 0.1043761 | 0.2099789 | 1.401896 | 0.168 | 0.09721584 | 0.1507418 | 1.496757 |  | 92.4146 | 93.5251 | 92.96985
Rozšířená nejistota (95 %) | 0.2087522 | 0.4199578 | 2.803793 | 0.336 | 0.1944317 | 0.3014835 | 2.993514 |  | 92.4146 | 93.5251 | 92.96985
[9 empty] | 92.4146 | 93.5251 | 92.96985
[9 empty] | 92.4146 | 93.5251 | 92.96985
[9 empty] | 92.4146 | 93.5251 | 92.96985
| Isc [A] | Uoc [V] | FF [%] | Eff modulu [%] | Imp [A] | Ump [V] | Pmax [W] |  | 92.4146 | 93.5251 | 92.96985
Nejistoty typu B pro výpočet | 0.029 | 0.017 | 0.042 | 0.035 | 0.031 | 0.02 | 0.032 |  | 92.4146 | 93.5251 | 92.96985
[9 empty] | 92.4146 | 93.5251 | 92.96985
[9 empty] | 92.4146 | 93.5251 | 92.96985
[9 empty] | 92.4146 | 93.5251 | 92.96985
[9 empty] | 92.4146 | 93.5251 | 92.96985
[9 empty] | 92.4146 | 93.5251 | 92.96985
[9 empty] | 92.4146 | 93.5251 | 92.96985
[9 empty] | 92.4146 | 93.5251 | 92.96985
[9 empty] | 92.4146 | 93.5251 | 92.96985
[9 empty] | 92.4146 | 93.5251 | 92.96985
[9 empty] | 92.4146 | 93.5251 | 92.96985
[9 empty] | 95.96 | 95.96 | 95.96 | 95.96 | 95.96 | 95.96 | 95.96 | 95.96 | 95.96 | 95.96 | 95.96 | 95.96 | 95.96 | 95.96 | 95.96 | 95.96 | 95.96 | 95.96 | 95.96 | 95.96
[9 empty] | 89.98 | 89.98 | 89.98 | 89.98 | 89.98 | 89.98 | 89.98 | 89.98 | 89.98 | 89.98 | 89.98 | 89.98 | 89.98 | 89.98 | 89.98 | 89.98 | 89.98 | 89.98 | 89.98 | 89.98
[19 empty] | 0 | 5 | 10 | 15 | 20 | 25
[18 empty] | ISC | 7.20615 | 7.20615 | 7.20615 | 7.20615 | 7.20615 | 7.20615
[19 empty] | 7.415161 | 7.415161 | 7.415161 | 7.415161 | 7.415161 | 7.415161
[19 empty] | 6.997139 | 6.997139 | 6.997139 | 6.997139 | 6.997139 | 6.997139
[18 empty] | U0 | 20.66885 | 20.66885 | 20.66885 | 20.66885 | 20.66885 | 20.66885
[19 empty] | 21.09946 | 21.09946 | 21.09946 | 21.09946 | 21.09946 | 21.09946
[19 empty] | 20.23824 | 20.23824 | 20.23824 | 20.23824 | 20.23824 | 20.23824
[18 empty] | Pmax | 92.96985 | 92.96985 | 92.96985 | 92.96985 | 92.96985 | 92.96985
[19 empty] | 95.96014 | 95.96014 | 95.96014 | 95.96014 | 95.96014 | 95.96014
[19 empty] | 89.97956 | 89.97956 | 89.97956 | 89.97956 | 89.97956 | 89.97956
[13 empty] | St |  | Re |  | St | Re
[13 empty] | U [V] | I [A] | U [V] | I [A] | P [W] | P [W]
[13 empty] | -1.157 | 7.232 | 21.482 | -0.411 | -8.367424 | -8.829102
[13 empty] | -1.171 | 7.232 | 21.482 | -0.411 | -8.468672 | -8.829102
[13 empty] | -1.157 | 7.237 | 21.482 | -0.411 | -8.373209 | -8.829102
[13 empty] | -1.157 | 7.232 | 21.482 | -0.411 | -8.367424 | -8.829102
[13 empty] | -1.162 | 7.24 | 21.497 | -0.411 | -8.41288 | -8.835267
[13 empty] | -1.133 | 7.24 | 21.482 | -0.409 | -8.20292 | -8.786138
[13 empty] | -1.118 | 7.244 | 21.496 | -0.404 | -8.098792 | -8.684384
[13 empty] | -1.074 | 7.244 | 21.496 | -0.409 | -7.780056 | -8.791864
[13 empty] | -1.06 | 7.24 | 21.496 | -0.404 | -7.6744 | -8.684384
[13 empty] | -0.996 | 7.232 | 21.496 | -0.409 | -7.203072 | -8.791864
[13 empty] | -0.967 | 7.228 | 21.496 | -0.409 | -6.989476 | -8.791864
[13 empty] | -0.908 | 7.232 | 21.497 | -0.411 | -6.566656 | -8.835267
[13 empty] | -0.865 | 7.232 | 21.497 | -0.411 | -6.25568 | -8.835267
[13 empty] | -0.821 | 7.237 | 21.497 | -0.416 | -5.941577 | -8.942752
[13 empty] | -0.777 | 7.232 | 21.497 | -0.411 | -5.619264 | -8.835267
[13 empty] | -0.718 | 7.232 | 21.497 | -0.418 | -5.192576 | -8.985746
[13 empty] | -0.669 | 7.225 | 21.497 | -0.418 | -4.833525 | -8.985746
[13 empty] | -0.626 | 7.225 | 21.497 | -0.418 | -4.52285 | -8.985746
[13 empty] | -0.567 | 7.225 | 21.497 | -0.418 | -4.096575 | -8.985746
[13 empty] | -0.509 | 7.221 | 21.497 | -0.418 | -3.675489 | -8.985746
[13 empty] | -0.465 | 7.225 | 21.497 | -0.418 | -3.359625 | -8.985746
[13 empty] | -0.406 | 7.225 | 21.497 | -0.425 | -2.93335 | -9.136225
[13 empty] | -0.363 | 7.225 | 21.482 | -0.418 | -2.622675 | -8.979476
[13 empty] | -0.319 | 7.221 | 21.511 | -0.425 | -2.303499 | -9.142175
[13 empty] | -0.275 | 7.221 | 21.482 | -0.43 | -1.985775 | -9.23726
[13 empty] | -0.216 | 7.221 | 21.482 | -0.425 | -1.559736 | -9.12985
[13 empty] | -0.158 | 7.221 | 21.482 | -0.418 | -1.140918 | -8.979476
[13 empty] | -0.114 | 7.221 | 21.497 | -0.42 | -0.823194 | -9.02874
[13 empty] | -0.07 | 7.221 | 21.482 | -0.423 | -0.50547 | -9.086886
[13 empty] | -0.012 | 7.221 | 21.497 | -0.413 | -0.086652 | -8.878261
[13 empty] | 0.032 | 7.221 | 21.497 | -0.413 | 0.231072 | -8.878261
[13 empty] | 0.09 | 7.221 | 21.497 | -0.413 | 0.64989 | -8.878261
[13 empty] | 0.134 | 7.216 | 21.497 | -0.418 | 0.966944 | -8.985746
[13 empty] | 0.193 | 7.216 | 21.497 | -0.413 | 1.392688 | -8.878261
[13 empty] | 0.251 | 7.216 | 21.497 | -0.413 | 1.811216 | -8.878261
[13 empty] | 0.295 | 7.216 | 21.497 | -0.413 | 2.12872 | -8.878261
[13 empty] | 0.353 | 7.216 | 21.497 | -0.425 | 2.547248 | -9.136225
[13 empty] | 0.412 | 7.211 | 21.482 | -0.425 | 2.970932 | -9.12985
[13 empty] | 0.461 | 7.204 | 21.482 | -0.43 | 3.321044 | -9.23726
[13 empty] | 0.505 | 7.204 | 21.482 | -0.425 | 3.63802 | -9.12985
[13 empty] | 0.549 | 7.199 | 21.482 | -0.425 | 3.952251 | -9.12985
[13 empty] | 0.592 | 7.199 | 21.482 | -0.425 | 4.261808 | -9.12985
[13 empty] | 0.651 | 7.199 | 21.482 | -0.425 | 4.686549 | -9.12985
[13 empty] | 0.695 | 7.194 | 21.482 | -0.425 | 4.99983 | -9.12985
[13 empty] | 0.753 | 7.194 | 21.482 | -0.425 | 5.417082 | -9.12985
[13 empty] | 0.782 | 7.189 | 21.482 | -0.425 | 5.621798 | -9.12985
[13 empty] | 0.841 | 7.189 | 21.482 | -0.43 | 6.045949 | -9.23726
[13 empty] | 0.885 | 7.189 | 21.482 | -0.432 | 6.362265 | -9.280224
[13 empty] | 0.943 | 7.189 | 21.482 | -0.43 | 6.779227 | -9.23726
[13 empty] | 0.987 | 7.189 | 21.482 | -0.425 | 7.095543 | -9.12985
[13 empty] | 1.031 | 7.189 | 21.482 | -0.425 | 7.411859 | -9.12985
[13 empty] | 1.089 | 7.184 | 21.482 | -0.425 | 7.823376 | -9.12985
[13 empty] | 1.133 | 7.179 | 21.482 | -0.425 | 8.133807 | -9.12985
[13 empty] | 1.191 | 7.184 | 21.482 | -0.425 | 8.556144 | -9.12985
[13 empty] | 1.235 | 7.184 | 21.482 | -0.425 | 8.87224 | -9.12985
[13 empty] | 1.279 | 7.184 | 21.482 | -0.425 | 9.188336 | -9.12985
[13 empty] | 1.338 | 7.179 | 21.482 | -0.425 | 9.605502 | -9.12985
[13 empty] | 1.381 | 7.179 | 21.482 | -0.425 | 9.914199 | -9.12985
[13 empty] | 1.44 | 7.179 | 21.482 | -0.425 | 10.33776 | -9.12985
[13 empty] | 1.484 | 7.179 | 21.482 | -0.425 | 10.653636 | -9.12985
[13 empty] | 1.542 | 7.179 | 21.482 | -0.425 | 11.070018 | -9.12985
[13 empty] | 1.586 | 7.174 | 21.482 | -0.425 | 11.377964 | -9.12985
[13 empty] | 1.63 | 7.174 | 21.482 | -0.425 | 11.69362 | -9.12985
[13 empty] | 1.674 | 7.174 | 21.482 | -0.43 | 12.009276 | -9.23726
[13 empty] | 1.732 | 7.174 | 21.482 | -0.43 | 12.425368 | -9.23726
[13 empty] | 1.791 | 7.17 | 21.482 | -0.432 | 12.84147 | -9.280224
[13 empty] | 1.834 | 7.174 | 21.482 | -0.425 | 13.157116 | -9.12985
[13 empty] | 1.878 | 7.174 | 21.482 | -0.425 | 13.472772 | -9.12985
[13 empty] | 1.937 | 7.174 | 21.482 | -0.425 | 13.896038 | -9.12985
[13 empty] | 1.98 | 7.17 | 21.482 | -0.43 | 14.1966 | -9.23726
[13 empty] | 2.039 | 7.17 | 21.482 | -0.437 | 14.61963 | -9.387634
[13 empty] | 2.083 | 7.17 | 21.482 | -0.437 | 14.93511 | -9.387634
[13 empty] | 2.141 | 7.17 | 21.467 | -0.425 | 15.35097 | -9.123475
[13 empty] | 2.185 | 7.17 | 21.482 | -0.43 | 15.66645 | -9.23726
[13 empty] | 2.229 | 7.17 | 21.482 | -0.43 | 15.98193 | -9.23726
[13 empty] | 2.287 | 7.17 | 21.482 | -0.425 | 16.39779 | -9.12985
[13 empty] | 2.346 | 7.165 | 21.482 | -0.425 | 16.80909 | -9.12985
[13 empty] | 2.39 | 7.165 | 21.467 | -0.425 | 17.12435 | -9.123475
[13 empty] | 2.433 | 7.165 | 21.482 | -0.43 | 17.432445 | -9.23726
[13 empty] | 2.492 | 7.165 | 21.482 | -0.43 | 17.85518 | -9.23726
[13 empty] | 2.536 | 7.165 | 21.482 | -0.43 | 18.17044 | -9.23726
[13 empty] | 2.594 | 7.16 | 21.482 | -0.425 | 18.57304 | -9.12985
[13 empty] | 2.638 | 7.165 | 21.482 | -0.425 | 18.90127 | -9.12985
[13 empty] | 2.696 | 7.16 | 21.482 | -0.43 | 19.30336 | -9.23726
[13 empty] | 2.74 | 7.16 | 21.467 | -0.425 | 19.6184 | -9.123475
[13 empty] | 2.799 | 7.16 | 21.482 | -0.425 | 20.04084 | -9.12985
[13 empty] | 2.842 | 7.16 | 21.482 | -0.425 | 20.34872 | -9.12985
[13 empty] | 2.886 | 7.155 | 21.482 | -0.432 | 20.64933 | -9.280224
[13 empty] | 2.93 | 7.155 | 21.467 | -0.432 | 20.96415 | -9.273744
[13 empty] | 2.994 | 7.148 | 21.482 | -0.432 | 21.401112 | -9.280224
[13 empty] | 3.047 | 7.15 | 21.467 | -0.427 | 21.78605 | -9.166409
[13 empty] | 3.091 | 7.155 | 21.482 | -0.427 | 22.116105 | -9.172814
[13 empty] | 3.135 | 7.155 | 21.467 | -0.427 | 22.430925 | -9.166409
[13 empty] | 3.193 | 7.155 | 21.467 | -0.422 | 22.845915 | -9.059074
[13 empty] | 3.237 | 7.15 | 21.467 | -0.411 | 23.14455 | -8.822937
[13 empty] | 3.281 | 7.15 | 21.467 | -0.406 | 23.45915 | -8.715602
[13 empty] | 3.339 | 7.15 | 21.453 | -0.401 | 23.87385 | -8.602653
[13 empty] | 3.383 | 7.145 | 21.423 | -0.381 | 24.171535 | -8.162163
[13 empty] | 3.427 | 7.15 | 20.1 | 0.747 | 24.50305 | 15.0147
[13 empty] | 3.485 | 7.15 | 18.968 | 3.462 | 24.91775 | 65.667216
[13 empty] | 3.534 | 7.143 | 18.922 | 3.687 | 25.243362 | 69.765414
[13 empty] | 3.588 | 7.145 | 18.82 | 3.731 | 25.63626 | 70.21742
[13 empty] | 3.631 | 7.145 | 18.761 | 3.711 | 25.943495 | 69.622071
[13 empty] | 3.69 | 7.14 | 18.718 | 3.687 | 26.3466 | 69.013266
[13 empty] | 3.734 | 7.145 | 18.659 | 3.677 | 26.67943 | 68.609143
[13 empty] | 3.778 | 7.145 | 18.616 | 3.677 | 26.99381 | 68.451032
[13 empty] | 3.851 | 7.145 | 18.557 | 3.682 | 27.515395 | 68.326874
[13 empty] | 3.894 | 7.14 | 18.513 | 3.692 | 27.80316 | 68.349996
[13 empty] | 3.938 | 7.135 | 18.469 | 3.704 | 28.09763 | 68.409176
[13 empty] | 3.982 | 7.135 | 18.425 | 3.729 | 28.41157 | 68.706825
[13 empty] | 4.041 | 7.14 | 18.367 | 3.753 | 28.85274 | 68.931351
[13 empty] | 4.099 | 7.14 | 18.322 | 3.787 | 29.26686 | 69.385414
[13 empty] | 4.148 | 7.128 | 18.264 | 3.812 | 29.566944 | 69.622368
[13 empty] | 4.201 | 7.13 | 18.234 | 3.851 | 29.95313 | 70.219134
[13 empty] | 4.245 | 7.135 | 18.176 | 3.885 | 30.288075 | 70.61376
[13 empty] | 4.304 | 7.13 | 18.146 | 3.924 | 30.68752 | 71.204904
[13 empty] | 4.347 | 7.13 | 18.087 | 3.97 | 30.99411 | 71.80539
[13 empty] | 4.411 | 7.123 | 18.043 | 4.014 | 31.419553 | 72.424602
[13 empty] | 4.45 | 7.13 | 17.999 | 4.058 | 31.7285 | 73.039942
[13 empty] | 4.493 | 7.13 | 17.955 | 4.097 | 32.03509 | 73.561635
[13 empty] | 4.537 | 7.126 | 17.896 | 4.129 | 32.330662 | 73.892584
[13 empty] | 4.596 | 7.126 | 17.867 | 4.173 | 32.751096 | 74.558991
[13 empty] | 4.64 | 7.126 | 17.822 | 4.222 | 33.06464 | 75.244484
[13 empty] | 4.698 | 7.126 | 17.764 | 4.273 | 33.477948 | 75.905572
[13 empty] | 4.747 | 7.119 | 17.719 | 4.312 | 33.793893 | 76.404328
[13 empty] | 4.8 | 7.126 | 17.675 | 4.356 | 34.2048 | 76.9923
[13 empty] | 4.844 | 7.126 | 17.631 | 4.4 | 34.518344 | 77.5764
[13 empty] | 4.903 | 7.121 | 17.572 | 4.444 | 34.914263 | 78.089968
[13 empty] | 4.946 | 7.121 | 17.528 | 4.483 | 35.220466 | 78.578024
[13 empty] | 4.99 | 7.121 | 17.484 | 4.527 | 35.53379 | 79.150068
[13 empty] | 5.049 | 7.121 | 17.44 | 4.566 | 35.953929 | 79.63104
[13 empty] | 5.092 | 7.121 | 17.396 | 4.61 | 36.260132 | 80.19556
[13 empty] | 5.151 | 7.116 | 17.352 | 4.649 | 36.654516 | 80.669448
[13 empty] | 5.195 | 7.121 | 17.307 | 4.688 | 36.993595 | 81.135216
[13 empty] | 5.253 | 7.116 | 17.263 | 4.722 | 37.380348 | 81.515886
[13 empty] | 5.302 | 7.109 | 17.219 | 4.762 | 37.691918 | 81.996878
[13 empty] | 5.355 | 7.116 | 17.175 | 4.805 | 38.10618 | 82.525875
[13 empty] | 5.399 | 7.116 | 17.116 | 4.849 | 38.419284 | 82.995484
[13 empty] | 5.448 | 7.104 | 17.072 | 4.888 | 38.702592 | 83.447936
[13 empty] | 5.487 | 7.111 | 17.028 | 4.921 | 39.018057 | 83.794788
[13 empty] | 5.545 | 7.111 | 16.984 | 4.962 | 39.430495 | 84.274608
[13 empty] | 5.604 | 7.111 | 16.94 | 5.001 | 39.850044 | 84.71694
[13 empty] | 5.648 | 7.106 | 16.881 | 5.04 | 40.134688 | 85.08024
[13 empty] | 5.711 | 7.104 | 16.837 | 5.074 | 40.570944 | 85.430938
[13 empty] | 5.75 | 7.106 | 16.793 | 5.108 | 40.8595 | 85.778644
[13 empty] | 5.808 | 7.106 | 16.749 | 5.147 | 41.271648 | 86.207103
[13 empty] | 5.852 | 7.106 | 16.705 | 5.186 | 41.584312 | 86.63213
[13 empty] | 5.896 | 7.101 | 16.646 | 5.225 | 41.867496 | 86.97535
[13 empty] | 5.955 | 7.101 | 16.602 | 5.265 | 42.286455 | 87.40953
[13 empty] | 6.013 | 7.101 | 16.558 | 5.299 | 42.698313 | 87.740842
[13 empty] | 6.057 | 7.101 | 16.513 | 5.338 | 43.010757 | 88.146394
[13 empty] | 6.115 | 7.096 | 16.469 | 5.362 | 43.39204 | 88.306778
[13 empty] | 6.159 | 7.096 | 16.425 | 5.396 | 43.704264 | 88.6293
[13 empty] | 6.203 | 7.096 | 16.381 | 5.426 | 44.016488 | 88.883306
[13 empty] | 6.261 | 7.096 | 16.337 | 5.465 | 44.428056 | 89.281705
[13 empty] | 6.31 | 7.089 | 16.278 | 5.504 | 44.73159 | 89.594112
[13 empty] | 6.364 | 7.096 | 16.234 | 5.538 | 45.158944 | 89.903892
[13 empty] | 6.408 | 7.091 | 16.19 | 5.577 | 45.439128 | 90.29163
[13 empty] | 6.451 | 7.096 | 16.132 | 5.606 | 45.776296 | 90.435992
[13 empty] | 6.51 | 7.091 | 16.087 | 5.641 | 46.16241 | 90.746767
[13 empty] | 6.554 | 7.091 | 16.043 | 5.67 | 46.474414 | 90.96381
[13 empty] | 6.612 | 7.091 | 16.014 | 5.694 | 46.885692 | 91.183716
[13 empty] | 6.661 | 7.079 | 15.955 | 5.729 | 47.153219 | 91.406195
[13 empty] | 6.714 | 7.086 | 15.897 | 5.758 | 47.575404 | 91.534926
[13 empty] | 6.758 | 7.086 | 15.867 | 5.787 | 47.887188 | 91.822329
[13 empty] | 6.822 | 7.079 | 15.809 | 5.812 | 48.292938 | 91.881908
[13 empty] | 6.866 | 7.079 | 15.75 | 5.841 | 48.604414 | 91.99575
[13 empty] | 6.904 | 7.086 | 15.721 | 5.863 | 48.921744 | 92.172223
[13 empty] | 6.963 | 7.082 | 15.676 | 5.899 | 49.311966 | 92.472724
[13 empty] | 7.007 | 7.082 | 15.618 | 5.929 | 49.623574 | 92.599122
[13 empty] | 7.056 | 7.075 | 15.574 | 5.953 | 49.9212 | 92.712022
[13 empty] | 7.109 | 7.082 | 15.53 | 5.978 | 50.345938 | 92.83834
[13 empty] | 7.153 | 7.082 | 15.471 | 6 | 50.657546 | 92.826
[13 empty] | 7.211 | 7.077 | 15.427 | 6.036 | 51.032247 | 93.117372
[13 empty] | 7.255 | 7.077 | 15.383 | 6.056 | 51.343635 | 93.159448
[13 empty] | 7.319 | 7.07 | 15.339 | 6.085 | 51.74533 | 93.337815
[13 empty] | 7.357 | 7.077 | 15.28 | 6.109 | 52.065489 | 93.34552
[13 empty] | 7.401 | 7.072 | 15.236 | 6.129 | 52.339872 | 93.381444
[13 empty] | 7.465 | 7.07 | 15.178 | 6.153 | 52.77755 | 93.390234
[13 empty] | 7.518 | 7.072 | 15.134 | 6.168 | 53.167296 | 93.346512
[13 empty] | 7.562 | 7.072 | 15.09 | 6.192 | 53.478464 | 93.43728
[13 empty] | 7.62 | 7.072 | 15.046 | 6.212 | 53.88864 | 93.465752
[13 empty] | 7.664 | 7.067 | 14.987 | 6.232 | 54.161488 | 93.398984
[13 empty] | 7.713 | 7.06 | 14.943 | 6.256 | 54.45378 | 93.483408
[13 empty] | 7.766 | 7.062 | 14.899 | 6.271 | 54.843492 | 93.431629
[13 empty] | 7.825 | 7.062 | 14.841 | 6.29 | 55.26015 | 93.34989
[13 empty] | 7.874 | 7.055 | 14.797 | 6.31 | 55.55107 | 93.36907
[13 empty] | 7.932 | 7.055 | 14.738 | 6.329 | 55.96026 | 93.276802
[13 empty] | 7.976 | 7.05 | 14.694 | 6.337 | 56.2308 | 93.115878
[13 empty] | 8.029 | 7.057 | 14.65 | 6.356 | 56.660653 | 93.1154
[13 empty] | 8.078 | 7.045 | 14.606 | 6.373 | 56.90951 | 93.084038
[13 empty] | 8.137 | 7.045 | 14.562 | 6.393 | 57.325165 | 93.094866
[13 empty] | 8.181 | 7.045 | 14.504 | 6.407 | 57.635145 | 92.927128
[13 empty] | 8.219 | 7.052 | 14.445 | 6.422 | 57.960388 | 92.76579
[13 empty] | 8.268 | 7.045 | 14.401 | 6.442 | 58.24806 | 92.771242
[13 empty] | 8.322 | 7.047 | 14.343 | 6.451 | 58.645134 | 92.526693
[13 empty] | 8.371 | 7.04 | 14.299 | 6.471 | 58.93184 | 92.528829
[13 empty] | 8.429 | 7.04 | 14.255 | 6.486 | 59.34016 | 92.45793
[13 empty] | 8.473 | 7.04 | 14.211 | 6.488 | 59.64992 | 92.200968
[13 empty] | 8.526 | 7.043 | 14.152 | 6.51 | 60.048618 | 92.12952
[13 empty] | 8.575 | 7.036 | 14.109 | 6.52 | 60.3337 | 91.99068
[13 empty] | 8.634 | 7.031 | 14.065 | 6.527 | 60.705654 | 91.802255
[13 empty] | 8.678 | 7.031 | 14.006 | 6.537 | 61.015018 | 91.557222
[13 empty] | 8.736 | 7.031 | 13.962 | 6.559 | 61.422816 | 91.576758
[13 empty] | 8.765 | 7.026 | 13.904 | 6.557 | 61.58289 | 91.168528
[13 empty] | 8.824 | 7.026 | 13.874 | 6.578 | 61.997424 | 91.263172
[13 empty] | 8.877 | 7.033 | 13.816 | 6.586 | 62.431941 | 90.992176
[13 empty] | 8.926 | 7.021 | 13.772 | 6.591 | 62.669446 | 90.771252
[13 empty] | 8.984 | 7.021 | 13.713 | 6.608 | 63.076664 | 90.615504
[13 empty] | 9.028 | 7.021 | 13.67 | 6.617 | 63.385588 | 90.45439
[13 empty] | 9.087 | 7.016 | 13.611 | 6.637 | 63.754392 | 90.336207
[13 empty] | 9.125 | 7.023 | 13.567 | 6.635 | 64.084875 | 90.017045
[13 empty] | 9.174 | 7.016 | 13.523 | 6.649 | 64.364784 | 89.914427
[13 empty] | 9.228 | 7.018 | 13.465 | 6.661 | 64.762104 | 89.690365
[13 empty] | 9.277 | 7.011 | 13.406 | 6.671 | 65.041047 | 89.431426
[13 empty] | 9.33 | 7.018 | 13.362 | 6.681 | 65.47794 | 89.271522
[13 empty] | 9.359 | 7.013 | 13.304 | 6.691 | 65.634667 | 89.017064
[13 empty] | 9.423 | 7.006 | 13.26 | 6.696 | 66.017538 | 88.78896
[13 empty] | 9.476 | 7.008 | 13.216 | 6.7 | 66.407808 | 88.5472
[13 empty] | 9.52 | 7.008 | 13.158 | 6.708 | 66.71616 | 88.263864
[13 empty] | 9.584 | 7.001 | 13.114 | 6.725 | 67.097584 | 88.19165
[13 empty] | 9.627 | 6.996 | 13.07 | 6.735 | 67.350492 | 88.02645
[13 empty] | 9.686 | 6.996 | 13.011 | 6.739 | 67.763256 | 87.681129
[13 empty] | 9.724 | 6.999 | 12.967 | 6.744 | 68.058276 | 87.449448
[13 empty] | 9.788 | 6.992 | 12.909 | 6.754 | 68.437696 | 87.187386
[13 empty] | 9.832 | 6.992 | 12.865 | 6.759 | 68.745344 | 86.954535
[13 empty] | 9.876 | 6.992 | 12.821 | 6.769 | 69.052992 | 86.785349
[13 empty] | 9.929 | 6.994 | 12.763 | 6.779 | 69.443426 | 86.520377
[13 empty] | 9.973 | 6.994 | 12.719 | 6.783 | 69.751162 | 86.272977
[13 empty] | 10.031 | 6.989 | 12.675 | 6.786 | 70.106659 | 86.01255
[13 empty] | 10.075 | 6.989 | 12.616 | 6.798 | 70.414175 | 85.763568
[13 empty] | 10.134 | 6.984 | 12.558 | 6.803 | 70.775856 | 85.432074
[13 empty] | 10.177 | 6.984 | 12.514 | 6.808 | 71.076168 | 85.195312
[13 empty] | 10.221 | 6.979 | 12.47 | 6.818 | 71.332359 | 85.02046
[13 empty] | 10.28 | 6.979 | 12.412 | 6.823 | 71.74412 | 84.687076
[13 empty] | 10.324 | 6.979 | 12.368 | 6.832 | 72.051196 | 84.498176
[13 empty] | 10.367 | 6.979 | 12.324 | 6.832 | 72.351293 | 84.197568
[13 empty] | 10.426 | 6.974 | 12.266 | 6.837 | 72.710924 | 83.862642
[13 empty] | 10.47 | 6.974 | 12.222 | 6.847 | 73.01778 | 83.684034
[13 empty] | 10.528 | 6.974 | 12.178 | 6.847 | 73.422272 | 83.382766
[13 empty] | 10.572 | 6.969 | 12.119 | 6.857 | 73.676268 | 83.099983
[13 empty] | 10.63 | 6.969 | 12.075 | 6.862 | 74.08047 | 82.85865
[13 empty] | 10.674 | 6.964 | 12.017 | 6.866 | 74.333736 | 82.508722
[13 empty] | 10.733 | 6.964 | 11.973 | 6.871 | 74.744612 | 82.266483
[13 empty] | 10.762 | 6.964 | 11.929 | 6.881 | 74.946568 | 82.083449
[13 empty] | 10.835 | 6.96 | 11.871 | 6.886 | 75.4116 | 81.743706
[13 empty] | 10.879 | 6.96 | 11.827 | 6.891 | 75.71784 | 81.499857
[13 empty] | 10.943 | 6.948 | 11.783 | 6.889 | 76.031964 | 81.173087
[13 empty] | 10.967 | 6.955 | 11.725 | 6.901 | 76.275485 | 80.914225
[13 empty] | 11.025 | 6.95 | 11.666 | 6.906 | 76.62375 | 80.565396
[13 empty] | 11.083 | 6.945 | 11.622 | 6.906 | 76.971435 | 80.261532
[13 empty] | 11.127 | 6.945 | 11.564 | 6.91 | 77.277015 | 79.90724
[13 empty] | 11.186 | 6.945 | 11.52 | 6.92 | 77.68677 | 79.7184
[13 empty] | 11.23 | 6.94 | 11.476 | 6.925 | 77.9362 | 79.4713
[13 empty] | 11.273 | 6.94 | 11.418 | 6.925 | 78.23462 | 79.06965
[13 empty] | 11.317 | 6.935 | 11.374 | 6.925 | 78.483395 | 78.76495
[13 empty] | 11.376 | 6.935 | 11.315 | 6.93 | 78.89256 | 78.41295
[13 empty] | 11.434 | 6.925 | 11.257 | 6.935 | 79.18045 | 78.067295
[13 empty] | 11.478 | 6.92 | 11.213 | 6.945 | 79.42776 | 77.874285
[13 empty] | 11.537 | 6.916 | 11.169 | 6.945 | 79.789892 | 77.568705
[13 empty] | 11.586 | 6.909 | 11.111 | 6.945 | 80.047674 | 77.165895
[13 empty] | 11.639 | 6.911 | 11.067 | 6.95 | 80.437129 | 76.91565
[13 empty] | 11.668 | 6.906 | 11.023 | 6.954 | 80.579208 | 76.653942
[13 empty] | 11.732 | 6.894 | 10.965 | 6.954 | 80.880408 | 76.25061
[13 empty] | 11.785 | 6.896 | 10.906 | 6.954 | 81.26936 | 75.840324
[13 empty] | 11.829 | 6.891 | 10.862 | 6.959 | 81.513639 | 75.588658
[13 empty] | 11.887 | 6.891 | 10.804 | 6.964 | 81.913317 | 75.239056
[13 empty] | 11.931 | 6.886 | 10.76 | 6.964 | 82.156866 | 74.93264
[13 empty] | 11.975 | 6.876 | 10.702 | 6.964 | 82.3401 | 74.528728
[13 empty] | 12.034 | 6.872 | 10.672 | 6.964 | 82.697648 | 74.319808
[13 empty] | 12.077 | 6.867 | 10.614 | 6.964 | 82.932759 | 73.915896
[13 empty] | 12.141 | 6.855 | 10.556 | 6.969 | 83.226555 | 73.564764
[13 empty] | 12.165 | 6.857 | 10.497 | 6.974 | 83.415405 | 73.206078
[13 empty] | 12.238 | 6.847 | 10.453 | 6.969 | 83.793586 | 72.846957
[13 empty] | 12.268 | 6.842 | 10.409 | 6.974 | 83.937656 | 72.592366
[13 empty] | 12.326 | 6.837 | 10.351 | 6.979 | 84.272862 | 72.239629
[13 empty] | 12.37 | 6.833 | 10.307 | 6.972 | 84.52421 | 71.860404
[13 empty] | 12.434 | 6.816 | 10.263 | 6.979 | 84.750144 | 71.625477
[13 empty] | 12.472 | 6.818 | 10.205 | 6.972 | 85.034096 | 71.14926
[13 empty] | 12.536 | 6.801 | 10.161 | 6.984 | 85.257336 | 70.964424
[13 empty] | 12.58 | 6.796 | 10.103 | 6.984 | 85.49368 | 70.559352
[13 empty] | 12.638 | 6.791 | 10.059 | 6.984 | 85.824658 | 70.252056
[13 empty] | 12.677 | 6.789 | 10.015 | 6.989 | 86.064153 | 69.994835
[13 empty] | 12.726 | 6.777 | 9.956 | 6.989 | 86.244102 | 69.582484
[13 empty] | 12.779 | 6.774 | 9.913 | 6.993 | 86.564946 | 69.321609
[13 empty] | 12.823 | 6.769 | 9.854 | 6.993 | 86.798887 | 68.909022
[13 empty] | 12.872 | 6.757 | 9.81 | 6.991 | 86.976104 | 68.58171
[13 empty] | 12.931 | 6.742 | 9.752 | 6.991 | 87.180802 | 68.176232
[13 empty] | 12.97 | 6.745 | 9.708 | 6.998 | 87.48265 | 67.936584
[13 empty] | 13.028 | 6.735 | 9.664 | 6.996 | 87.74358 | 67.609344
[13 empty] | 13.063 | 6.723 | 9.606 | 7.003 | 87.822549 | 67.270818
[13 empty] | 13.116 | 6.72 | 9.547 | 7.001 | 88.13952 | 66.838547
[13 empty] | 13.174 | 6.71 | 9.504 | 7.003 | 88.39754 | 66.556512
[13 empty] | 13.218 | 6.706 | 9.445 | 7.003 | 88.639908 | 66.143335
[13 empty] | 13.262 | 6.691 | 9.401 | 7.013 | 88.736042 | 65.929213
[13 empty] | 13.321 | 6.686 | 9.343 | 7.006 | 89.064206 | 65.457058
[13 empty] | 13.37 | 6.664 | 9.299 | 7.013 | 89.09768 | 65.213887
[13 empty] | 13.423 | 6.666 | 9.255 | 7.013 | 89.477718 | 64.905315
[13 empty] | 13.467 | 6.652 | 9.197 | 7.018 | 89.582484 | 64.544546
[13 empty] | 13.531 | 6.635 | 9.153 | 7.016 | 89.778185 | 64.217448
[13 empty] | 13.555 | 6.632 | 9.109 | 7.016 | 89.89676 | 63.908744
[13 empty] | 13.613 | 6.623 | 9.051 | 7.016 | 90.158899 | 63.501816
[13 empty] | 13.657 | 6.613 | 9.007 | 7.023 | 90.313741 | 63.256161
[13 empty] | 13.716 | 6.603 | 8.948 | 7.021 | 90.566748 | 62.823908
[13 empty] | 13.765 | 6.581 | 8.904 | 7.028 | 90.587465 | 62.577312
[13 empty] | 13.823 | 6.572 | 8.846 | 7.033 | 90.844756 | 62.213918
[13 empty] | 13.862 | 6.564 | 8.788 | 7.021 | 90.990168 | 61.700548
[13 empty] | 13.906 | 6.554 | 8.758 | 7.028 | 91.139924 | 61.551224
[13 empty] | 13.95 | 6.539 | 8.7 | 7.033 | 91.21905 | 61.1871
[13 empty] | 14.009 | 6.525 | 8.642 | 7.03 | 91.408725 | 60.75326
[13 empty] | 14.052 | 6.515 | 8.598 | 7.033 | 91.54878 | 60.469734
[13 empty] | 14.096 | 6.505 | 8.554 | 7.037 | 91.69448 | 60.194498
[13 empty] | 14.155 | 6.491 | 8.495 | 7.03 | 91.880105 | 59.71985
[13 empty] | 14.204 | 6.469 | 8.452 | 7.035 | 91.885676 | 59.45982
[13 empty] | 14.243 | 6.461 | 8.393 | 7.042 | 92.024023 | 59.103506
[13 empty] | 14.301 | 6.437 | 8.349 | 7.042 | 92.055537 | 58.793658
[13 empty] | 14.345 | 6.427 | 8.291 | 7.047 | 92.195315 | 58.426677
[13 empty] | 14.404 | 6.408 | 8.247 | 7.052 | 92.300832 | 58.157844
[13 empty] | 14.448 | 6.398 | 8.203 | 7.045 | 92.438304 | 57.790135
[13 empty] | 14.492 | 6.378 | 8.159 | 7.045 | 92.429976 | 57.480155
[13 empty] | 14.536 | 6.359 | 8.101 | 7.047 | 92.434424 | 57.087747
[13 empty] | 14.6 | 6.337 | 8.057 | 7.045 | 92.5202 | 56.761565
[13 empty] | 14.638 | 6.329 | 7.999 | 7.057 | 92.643902 | 56.448943
[13 empty] | 14.697 | 6.31 | 7.955 | 7.057 | 92.73807 | 56.138435
[13 empty] | 14.746 | 6.283 | 7.896 | 7.057 | 92.649118 | 55.722072
[13 empty] | 14.785 | 6.271 | 7.853 | 7.055 | 92.716735 | 55.402915
[13 empty] | 14.829 | 6.246 | 7.794 | 7.057 | 92.621934 | 55.002258
[13 empty] | 14.887 | 6.232 | 7.75 | 7.062 | 92.775784 | 54.7305
[13 empty] | 14.931 | 6.212 | 7.692 | 7.062 | 92.751372 | 54.320904
[13 empty] | 14.975 | 6.188 | 7.633 | 7.062 | 92.6653 | 53.904246
[13 empty] | 15.034 | 6.168 | 7.59 | 7.062 | 92.729712 | 53.60058
[13 empty] | 15.078 | 6.144 | 7.546 | 7.06 | 92.639232 | 53.27476
[13 empty] | 15.122 | 6.124 | 7.487 | 7.067 | 92.607128 | 52.910629
[13 empty] | 15.166 | 6.095 | 7.429 | 7.067 | 92.43677 | 52.500743
[13 empty] | 15.23 | 6.064 | 7.385 | 7.072 | 92.35472 | 52.22672
[13 empty] | 15.283 | 6.046 | 7.341 | 7.065 | 92.401018 | 51.864165
[13 empty] | 15.313 | 6.022 | 7.283 | 7.072 | 92.214886 | 51.505376
[13 empty] | 15.371 | 6.002 | 7.239 | 7.076 | 92.256742 | 51.223164
[13 empty] | 15.415 | 5.983 | 7.181 | 7.065 | 92.227945 | 50.733765
[13 empty] | 15.474 | 5.953 | 7.137 | 7.076 | 92.116722 | 50.501412
[13 empty] | 15.518 | 5.929 | 7.078 | 7.076 | 92.006222 | 50.083928
[13 empty] | 15.547 | 5.905 | 7.034 | 7.076 | 91.805035 | 49.772584
[13 empty] | 15.611 | 5.863 | 6.976 | 7.081 | 91.527293 | 49.397056
[13 empty] | 15.67 | 5.834 | 6.932 | 7.081 | 91.41878 | 49.085492
[13 empty] | 15.714 | 5.81 | 6.874 | 7.081 | 91.29834 | 48.674794
[13 empty] | 15.753 | 5.787 | 6.83 | 7.074 | 91.162611 | 48.31542
[13 empty] | 15.802 | 5.756 | 6.771 | 7.081 | 90.956312 | 47.945451
[13 empty] | 15.841 | 5.734 | 6.728 | 7.081 | 90.832294 | 47.640968
[13 empty] | 15.885 | 5.699 | 6.684 | 7.081 | 90.528615 | 47.329404
[13 empty] | 15.944 | 5.67 | 6.625 | 7.086 | 90.40248 | 46.94475
[13 empty] | 15.978 | 5.634 | 6.567 | 7.086 | 90.020052 | 46.533762
[13 empty] | 16.032 | 5.616 | 6.523 | 7.091 | 90.035712 | 46.254593
[13 empty] | 16.076 | 5.582 | 6.465 | 7.086 | 89.736232 | 45.81099
[13 empty] | 16.12 | 5.553 | 6.435 | 7.091 | 89.51436 | 45.630585
[13 empty] | 16.164 | 5.519 | 6.377 | 7.091 | 89.209116 | 45.219307
[13 empty] | 16.208 | 5.485 | 6.333 | 7.091 | 88.90088 | 44.907303
[13 empty] | 16.267 | 5.455 | 6.275 | 7.096 | 88.736485 | 44.5274
[13 empty] | 16.311 | 5.416 | 6.231 | 7.091 | 88.340376 | 44.184021
[13 empty] | 16.36 | 5.375 | 6.187 | 7.091 | 87.935 | 43.872017
[13 empty] | 16.399 | 5.353 | 6.129 | 7.096 | 87.783847 | 43.491384
[13 empty] | 16.443 | 5.319 | 6.07 | 7.089 | 87.460317 | 43.03023
[13 empty] | 16.502 | 5.284 | 6.026 | 7.089 | 87.196568 | 42.718314
[13 empty] | 16.546 | 5.245 | 5.983 | 7.101 | 86.78377 | 42.485283
[13 empty] | 16.59 | 5.211 | 5.924 | 7.101 | 86.45049 | 42.066324
[13 empty] | 16.634 | 5.177 | 5.866 | 7.101 | 86.114218 | 41.654466
[13 empty] | 16.678 | 5.143 | 5.822 | 7.089 | 85.774954 | 41.272158
[13 empty] | 16.723 | 5.104 | 5.763 | 7.101 | 85.354192 | 40.923063
[13 empty] | 16.767 | 5.065 | 5.72 | 7.101 | 84.924855 | 40.61772
[13 empty] | 16.831 | 5.018 | 5.661 | 7.099 | 84.457958 | 40.187439
[13 empty] | 16.875 | 4.979 | 5.617 | 7.106 | 84.020625 | 39.914402
[13 empty] | 16.919 | 4.945 | 5.559 | 7.099 | 83.664455 | 39.463341
[13 empty] | 16.963 | 4.906 | 5.515 | 7.106 | 83.220478 | 39.18959
[13 empty] | 17.017 | 4.869 | 5.471 | 7.106 | 82.855773 | 38.876926
[13 empty] | 17.066 | 4.823 | 5.413 | 7.111 | 82.309318 | 38.491843
[13 empty] | 17.11 | 4.784 | 5.369 | 7.104 | 81.85424 | 38.141376
[13 empty] | 17.149 | 4.747 | 5.325 | 7.104 | 81.406303 | 37.8288
[13 empty] | 17.198 | 4.701 | 5.267 | 7.111 | 80.847798 | 37.453637
[13 empty] | 17.243 | 4.662 | 5.223 | 7.104 | 80.386866 | 37.104192
[13 empty] | 17.287 | 4.623 | 5.164 | 7.116 | 79.917801 | 36.747024
[13 empty] | 17.331 | 4.579 | 5.121 | 7.109 | 79.358649 | 36.405189
[13 empty] | 17.39 | 4.535 | 5.062 | 7.111 | 78.86365 | 35.995882
[13 empty] | 17.434 | 4.491 | 5.018 | 7.109 | 78.296094 | 35.672962
[13 empty] | 17.478 | 4.442 | 4.96 | 7.113 | 77.637276 | 35.28048
[13 empty] | 17.517 | 4.41 | 4.916 | 7.113 | 77.24997 | 34.967508
[13 empty] | 17.561 | 4.361 | 4.872 | 7.109 | 76.583521 | 34.635048
[13 empty] | 17.605 | 4.317 | 4.814 | 7.109 | 76.000785 | 34.222726
[13 empty] | 17.65 | 4.273 | 4.77 | 7.12 | 75.41845 | 33.9624
[13 empty] | 17.708 | 4.225 | 4.712 | 7.125 | 74.8163 | 33.573
[13 empty] | 17.753 | 4.181 | 4.668 | 7.113 | 74.225293 | 33.203484
[13 empty] | 17.797 | 4.132 | 4.609 | 7.113 | 73.537204 | 32.783817
[13 empty] | 17.846 | 4.081 | 4.566 | 7.125 | 72.829526 | 32.53275
[13 empty] | 17.885 | 4.044 | 4.507 | 7.118 | 72.32694 | 32.080826
[13 empty] | 17.929 | 4 | 4.478 | 7.13 | 71.716 | 31.92814
[13 empty] | 17.979 | 3.939 | 4.419 | 7.123 | 70.819281 | 31.476537
[13 empty] | 18.023 | 3.885 | 4.361 | 7.118 | 70.019355 | 31.041598
[13 empty] | 18.077 | 3.853 | 4.317 | 7.118 | 69.650681 | 30.728406
[13 empty] | 18.111 | 3.797 | 4.273 | 7.128 | 68.767467 | 30.457944
[13 empty] | 18.15 | 3.756 | 4.215 | 7.123 | 68.1714 | 30.023445
[13 empty] | 18.209 | 3.707 | 4.171 | 7.123 | 67.500763 | 29.710033
[13 empty] | 18.253 | 3.658 | 4.127 | 7.123 | 66.769474 | 29.396621
[13 empty] | 18.303 | 3.597 | 4.069 | 7.123 | 65.835891 | 28.983487
[13 empty] | 18.342 | 3.555 | 4.01 | 7.128 | 65.20581 | 28.58328
[13 empty] | 18.386 | 3.507 | 3.952 | 7.128 | 64.479702 | 28.169856
[13 empty] | 18.45 | 3.451 | 3.908 | 7.128 | 63.67095 | 27.856224
[13 empty] | 18.494 | 3.397 | 3.85 | 7.128 | 62.824118 | 27.4428
[13 empty] | 18.539 | 3.343 | 3.806 | 7.14 | 61.975877 | 27.17484
[13 empty] | 18.578 | 3.306 | 3.747 | 7.14 | 61.418868 | 26.75358
[13 empty] | 18.622 | 3.248 | 3.704 | 7.133 | 60.484256 | 26.420632
[13 empty] | 18.666 | 3.194 | 3.645 | 7.133 | 59.619204 | 25.999785
[13 empty] | 18.716 | 3.138 | 3.601 | 7.14 | 58.730808 | 25.71114
[13 empty] | 18.755 | 3.091 | 3.543 | 7.138 | 57.971705 | 25.289934
[13 empty] | 18.804 | 3.036 | 3.514 | 7.138 | 57.088944 | 25.082932
[13 empty] | 18.848 | 2.982 | 3.455 | 7.133 | 56.204736 | 24.644515
[13 empty] | 18.893 | 2.928 | 3.411 | 7.138 | 55.318704 | 24.347718
[13 empty] | 18.932 | 2.877 | 3.353 | 7.138 | 54.467364 | 23.933714
[13 empty] | 18.976 | 2.828 | 3.295 | 7.138 | 53.664128 | 23.51971
[13 empty] | 19.025 | 2.772 | 3.251 | 7.138 | 52.7373 | 23.205638
[13 empty] | 19.084 | 2.713 | 3.207 | 7.138 | 51.774892 | 22.891566
[13 empty] | 19.128 | 2.664 | 3.163 | 7.138 | 50.956992 | 22.577494
[13 empty] | 19.173 | 2.606 | 3.105 | 7.15 | 49.964838 | 22.20075
[13 empty] | 19.197 | 2.559 | 3.046 | 7.143 | 49.125123 | 21.757578
[13 empty] | 19.247 | 2.493 | 3.002 | 7.148 | 47.982771 | 21.458296
[13 empty] | 19.306 | 2.44 | 2.959 | 7.148 | 47.10664 | 21.150932
[13 empty] | 19.35 | 2.381 | 2.9 | 7.143 | 46.07235 | 20.7147
[13 empty] | 19.394 | 2.323 | 2.856 | 7.148 | 45.052262 | 20.414688
[13 empty] | 19.438 | 2.274 | 2.798 | 7.155 | 44.202012 | 20.01969
[13 empty] | 19.483 | 2.21 | 2.754 | 7.15 | 43.05743 | 19.6911
[13 empty] | 19.522 | 2.163 | 2.696 | 7.148 | 42.226086 | 19.271008
[13 empty] | 19.571 | 2.103 | 2.652 | 7.148 | 41.157813 | 18.956496
[13 empty] | 19.615 | 2.049 | 2.608 | 7.152 | 40.191135 | 18.652416
[13 empty] | 19.655 | 1.993 | 2.55 | 7.152 | 39.172415 | 18.2376
[13 empty] | 19.699 | 1.934 | 2.506 | 7.148 | 38.097866 | 17.912888
[13 empty] | 19.743 | 1.88 | 2.462 | 7.155 | 37.11684 | 17.61561
[13 empty] | 19.787 | 1.822 | 2.403 | 7.16 | 36.051914 | 17.20548
[13 empty] | 19.837 | 1.756 | 2.345 | 7.152 | 34.833772 | 16.77144
[13 empty] | 19.881 | 1.693 | 2.301 | 7.152 | 33.658533 | 16.456752
[13 empty] | 19.926 | 1.639 | 2.243 | 7.152 | 32.658714 | 16.041936
[13 empty] | 19.965 | 1.592 | 2.199 | 7.164 | 31.78428 | 15.753636
[13 empty] | 20.009 | 1.529 | 2.155 | 7.164 | 30.593761 | 15.43842
[13 empty] | 20.053 | 1.47 | 2.097 | 7.169 | 29.47791 | 15.033393
[13 empty] | 20.103 | 1.399 | 2.038 | 7.157 | 28.124097 | 14.585966
[13 empty] | 20.142 | 1.348 | 1.994 | 7.157 | 27.151416 | 14.271058
[13 empty] | 20.191 | 1.282 | 1.951 | 7.164 | 25.884862 | 13.976964
[13 empty] | 20.23 | 1.231 | 1.892 | 7.162 | 24.90313 | 13.550504
[13 empty] | 20.275 | 1.177 | 1.848 | 7.162 | 23.863675 | 13.235376
[13 empty] | 20.319 | 1.109 | 1.79 | 7.157 | 22.533771 | 12.81103
[13 empty] | 20.369 | 1.048 | 1.746 | 7.162 | 21.346712 | 12.504852
[13 empty] | 20.427 | 0.984 | 1.702 | 7.162 | 20.100168 | 12.189724
[13 empty] | 20.452 | 0.933 | 1.644 | 7.167 | 19.081716 | 11.782548
[13 empty] | 20.496 | 0.874 | 1.6 | 7.162 | 17.913504 | 11.4592
[13 empty] | 20.541 | 0.811 | 1.556 | 7.167 | 16.658751 | 11.151852
[13 empty] | 20.599 | 0.747 | 1.498 | 7.162 | 15.387453 | 10.728676
[13 empty] | 20.649 | 0.677 | 1.454 | 7.167 | 13.979373 | 10.420818
[13 empty] | 20.688 | 0.625 | 1.396 | 7.167 | 12.93 | 10.005132
[13 empty] | 20.723 | 0.559 | 1.337 | 7.167 | 11.584157 | 9.582279
[13 empty] | 20.782 | 0.501 | 1.293 | 7.167 | 10.411782 | 9.266931
[13 empty] | 20.812 | 0.442 | 1.235 | 7.172 | 9.198904 | 8.85742
[13 empty] | 20.856 | 0.384 | 1.206 | 7.179 | 8.008704 | 8.657874
[13 empty] | 20.915 | 0.32 | 1.147 | 7.177 | 6.6928 | 8.232019
[13 empty] | 20.959 | 0.252 | 1.089 | 7.172 | 5.281668 | 7.810308
[13 empty] | 21.004 | 0.188 | 1.045 | 7.172 | 3.948752 | 7.49474
[13 empty] | 21.048 | 0.125 | 1.001 | 7.177 | 2.631 | 7.184177
[13 empty] | 21.092 | 0.066 | 0.943 | 7.177 | 1.392072 | 6.767911
[13 empty] | 21.136 | 0.008 | 0.899 | 7.177 | 0.169088 | 6.452123
[13 empty] | 21.181 | -0.051 | 0.84 | 7.184 | -1.080231 | 6.03456
[13 empty] | 21.211 | -0.115 | 0.797 | 7.182 | -2.439265 | 5.724054
[13 empty] | 21.264 | -0.176 | 0.738 | 7.187 | -3.742464 | 5.304006
[13 empty] | 21.299 | -0.242 | 0.694 | 7.187 | -5.154358 | 4.987778
[13 empty] | 21.344 | -0.31 | 0.636 | 7.194 | -6.61664 | 4.575384
[13 empty] | 21.388 | -0.354 | 0.592 | 7.199 | -7.571352 | 4.261808
[13 empty] | 21.397 | -0.381 | 0.534 | 7.192 | -8.152257 | 3.840528
[13 empty] | 21.403 | -0.393 | 0.49 | 7.196 | -8.411379 | 3.52604
[13 empty] | 21.417 | -0.398 | 0.446 | 7.196 | -8.523966 | 3.209416
[13 empty] | 21.417 | -0.403 | 0.387 | 7.196 | -8.631051 | 2.784852
[13 empty] | 21.412 | -0.396 | 0.344 | 7.196 | -8.479152 | 2.475424
[13 empty] | 21.432 | -0.403 | 0.3 | 7.196 | -8.637096 | 2.1588
[13 empty] | 21.432 | -0.403 | 0.241 | 7.201 | -8.637096 | 1.735441
[13 empty] | 21.432 | -0.408 | 0.183 | 7.196 | -8.744256 | 1.316868
[13 empty] | 21.447 | -0.408 | 0.139 | 7.203 | -8.750376 | 1.001217
[13 empty] | 21.447 | -0.408 | 0.095 | 7.201 | -8.750376 | 0.684095
[13 empty] | 21.441 | -0.401 | 0.037 | 7.208 | -8.597841 | 0.266696
[13 empty] | 21.447 | -0.408 | -0.007 | 7.213 | -8.750376 | -0.050491
[13 empty] | 21.447 | -0.412 | -0.065 | 7.208 | -8.836164 | -0.46852
[13 empty] | 21.461 | -0.412 | -0.124 | 7.206 | -8.841932 | -0.893544
[13 empty] | 21.447 | -0.412 | -0.168 | 7.206 | -8.836164 | -1.210608
[13 empty] | 21.461 | -0.417 | -0.212 | 7.206 | -8.949237 | -1.527672
[13 empty] | 21.461 | -0.417 | -0.255 | 7.211 | -8.949237 | -1.838805
[13 empty] | 21.461 | -0.417 | -0.314 | 7.206 | -8.949237 | -2.262684
[13 empty] | 21.461 | -0.422 | -0.372 | 7.206 | -9.056542 | -2.680632
[13 empty] | 21.461 | -0.417 | -0.416 | 7.211 | -8.949237 | -2.999776
[13 empty] | 21.461 | -0.422 | -0.474 | 7.211 | -9.056542 | -3.418014
[13 empty] | 21.461 | -0.422 | -0.518 | 7.218 | -9.056542 | -3.738924
[13 empty] | 21.461 | -0.422 | -0.577 | 7.211 | -9.056542 | -4.160747
[13 empty] | 21.461 | -0.427 | -0.621 | 7.211 | -9.163847 | -4.478031
[13 empty] | 21.476 | -0.427 | -0.679 | 7.216 | -9.170252 | -4.899664
[13 empty] | 21.476 | -0.427 | -0.723 | 7.216 | -9.170252 | -5.217168
[13 empty] | 21.476 | -0.427 | -0.767 | 7.211 | -9.170252 | -5.530837
[13 empty] | 21.476 | -0.432 | -0.81 | 7.216 | -9.277632 | -5.84496
[13 empty] | 21.476 | -0.432 | -0.869 | 7.216 | -9.277632 | -6.270704
[13 empty] | 21.476 | -0.432 | -0.927 | 7.216 | -9.277632 | -6.689232
[17 empty] | 92.775784 | 93.483408

## EPV 50 (a-Si)
Standard | [7 empty] | Standard+Reverse | [8 empty] | Parametry | Standard | Reverse | Standard+Reverse | Datasheet
Číslo měření | Isc [A] | Uoc [V] | FF [%] | Eff modulu [%] | Imp [A] | Ump [V] | Pmax [W] | Měření | Isc [A] | Uoc [V] | FF [%] | Eff modulu [%] | Imp [A] | Ump [V] | Pmax [W] |  | Isc [A] | 1,39 ± 0,04 | 1,39 ± 0,04 | 1,39 ± 0,04 | 1.41
1 | 1.392 | 63.175 | 61.6 | 6 | 1.135 | 47.688 | 54.132 | 1 | 1.392 | 63.175 | 61.6 | 6 | 1.135 | 47.688 | 54.132 |  | Uoc [V] | 63,18 ± 1,07 | 63,29 ± 1,08 | 63,24 ± 1,08 | 60
2 | 1.392 | 63.178 | 61.6 | 6 | 1.145 | 47.297 | 54.172 | 2 | 1.392 | 63.178 | 61.6 | 6 | 1.145 | 47.297 | 54.172 |  | FF [%] | 61,61 ± 2,59 | 62,02 ± 2,6 | 61,82 ± 2,6 | /
3 | 1.391 | 63.185 | 61.7 | 6 | 1.137 | 47.688 | 54.202 | 3 | 1.391 | 63.185 | 61.7 | 6 | 1.137 | 47.688 | 54.202 |  | Eff modulu [%] | 6 ± 0,21 | 6,1 ± 0,21 | 6,05 ± 0,21 | /
4 | 1.392 | 63.188 | 61.6 | 6 | 1.138 | 47.602 | 54.178 | 4 | 1.392 | 63.188 | 61.6 | 6 | 1.138 | 47.602 | 54.178 |  | Imp [A] | 1,14 ± 0,04 | 1,15 ± 0,04 | 1,14 ± 0,04 | 1.12
5 | 1.392 | 63.187 | 61.6 | 6 | 1.137 | 47.688 | 54.202 | 5 | 1.392 | 63.187 | 61.6 | 6 | 1.137 | 47.688 | 54.202 |  | Ump [V] | 47,64 ± 0,96 | 47,67 ± 0,98 | 47,65 ± 0,96 | 45
6 | 1.392 | 63.173 | 61.6 | 6 | 1.129 | 47.981 | 54.185 | 6 | 1.392 | 63.173 | 61.6 | 6 | 1.129 | 47.981 | 54.185 |  | Pmax [W] | 54,18 ± 1,73 | 54,58 ± 1,75 | 54,38 ± 1,74 | 50 ± 2,5
7 | 1.392 | 63.184 | 61.6 | 6 | 1.14 | 47.541 | 54.174 | 7 | 1.392 | 63.184 | 61.6 | 6 | 1.14 | 47.541 | 54.174
8 | 1.391 | 63.185 | 61.6 | 6 | 1.135 | 47.699 | 54.15 | 8 | 1.391 | 63.185 | 61.6 | 6 | 1.135 | 47.699 | 54.15
9 | 1.392 | 63.183 | 61.6 | 6 | 1.141 | 47.492 | 54.188 | 9 | 1.392 | 63.183 | 61.6 | 6 | 1.141 | 47.492 | 54.188
10 | 1.392 | 63.193 | 61.6 | 6 | 1.137 | 47.688 | 54.202 | 10 | 1.392 | 63.193 | 61.6 | 6 | 1.137 | 47.688 | 54.202
Odhad hodnoty měřené veličiny | 1.3918 | 63.1831 | 61.61 | 6 | 1.1374 | 47.6364 | 54.1785 | 11 | 1.391 | 63.274 | 62 | 6.1 | 1.153 | 47.344 | 54.572
Směrodatná odchylka | 0.0001333333 | 0.001940504 | 0.01 | 0 | 0.001334999 | 0.0557421 | 0.007323099 | 12 | 1.391 | 63.284 | 62 | 6.1 | 1.15 | 47.491 | 54.602
Nejistota typu A | 0.0001333333 | 0.001940504 | 0.01 | 0 | 0.001334999 | 0.0557421 | 0.007323099 | 13 | 1.391 | 63.297 | 62 | 6.1 | 1.147 | 47.589 | 54.576
Nejistota typu B | 0.0201811 | 0.53705635 | 1.29381 | 0.105 | 0.0176297 | 0.476364 | 0.866856 | 14 | 1.39 | 63.293 | 62 | 6.1 | 1.134 | 48.126 | 54.56
Kombinovaná nejistota | 0.02018154 | 0.5370599 | 1.293849 | 0.105 | 0.01768017 | 0.4796143 | 0.8668869 | 15 | 1.39 | 63.282 | 62 | 6.1 | 1.134 | 48.126 | 54.56
Rozšířená nejistota (95 %) | 0.04036308 | 1.07412 | 2.587697 | 0.21 | 0.03536035 | 0.9592285 | 1.733774 | 16 | 1.391 | 63.282 | 62 | 6.1 | 1.147 | 47.588 | 54.576
[8 empty] | 17 | 1.391 | 63.291 | 62 | 6.1 | 1.131 | 48.273 | 54.585
[8 empty] | 18 | 1.39 | 63.299 | 62.1 | 6.1 | 1.15 | 47.491 | 54.602
Reverse | [7 empty] | 19 | 1.39 | 63.276 | 62.1 | 6.1 | 1.15 | 47.491 | 54.602
Měření | Isc [A] | Uoc [V] | FF [%] | Eff modulu [%] | Imp [A] | Ump [V] | Pmax [W] | 20 | 1.39 | 63.303 | 62 | 6.1 | 1.156 | 47.198 | 54.541
1 | 1.391 | 63.274 | 62 | 6.1 | 1.153 | 47.344 | 54.572 | Odhad hodnoty měřené veličiny | 1.39115 | 63.2356 | 61.815 | 6.05 | 1.1413 | 47.65405 | 54.37805
2 | 1.391 | 63.284 | 62 | 6.1 | 1.15 | 47.491 | 54.602 | Směrodatná odchylka | 0.0001817314 | 0.01217772 | 0.04772454 | 0.01147079 | 0.001754843 | 0.06290755 | 0.04602822
3 | 1.391 | 63.297 | 62 | 6.1 | 1.147 | 47.589 | 54.576 | Nejistota typu A | 0.0001817314 | 0.01217772 | 0.04772454 | 0.01147079 | 0.001754843 | 0.06290755 | 0.04602822
4 | 1.39 | 63.293 | 62 | 6.1 | 1.134 | 48.126 | 54.56 | Nejistota typu B | 0.020171675 | 0.5375026 | 1.298115 | 0.105875 | 0.01769015 | 0.4765405 | 0.8700488
5 | 1.39 | 63.282 | 62 | 6.1 | 1.134 | 48.126 | 54.56 | Kombinovaná nejistota | 0.02017249 | 0.5376405 | 1.298992 | 0.1064946 | 0.01777698 | 0.4806747 | 0.8712655
6 | 1.391 | 63.282 | 62 | 6.1 | 1.147 | 47.588 | 54.576 | Rozšířená nejistota (95 %) | 0.04034499 | 1.075281 | 2.597984 | 0.2129892 | 0.03555395 | 0.9613495 | 1.742531
7 | 1.391 | 63.291 | 62 | 6.1 | 1.131 | 48.273 | 54.585
8 | 1.39 | 63.299 | 62.1 | 6.1 | 1.15 | 47.491 | 54.602
9 | 1.39 | 63.276 | 62.1 | 6.1 | 1.15 | 47.491 | 54.602
10 | 1.39 | 63.303 | 62 | 6.1 | 1.156 | 47.198 | 54.541
Odhad hodnoty měřené veličiny | 1.3905 | 63.2881 | 62.02 | 6.1 | 1.1452 | 47.6717 | 54.5776
Směrodatná odchylka | 0.0001666667 | 0.003142716 | 0.01333333 | 5.921189e-16 | 0.0028 | 0.116329 | 0.00652891 |  |  |  | 54.179 | 54.578 | 54.38
Nejistota typu A | 0.0001666667 | 0.003142716 | 0.01333333 | 5.921189e-16 | 0.0028 | 0.116329 | 0.00652891 |  |  |  | 54.179 | 54.578 | 54.38
Nejistota typu B | 0.02016225 | 0.53794885 | 1.30242 | 0.10675 | 0.0177506 | 0.476717 | 0.8732416 |  |  |  | 54.179 | 54.578 | 54.38
Kombinovaná nejistota | 0.02016294 | 0.537958 | 1.302488 | 0.10675 | 0.01797008 | 0.4907051 | 0.873266 |  |  |  | 54.179 | 54.578 | 54.38
Rozšířená nejistota (95 %) | 0.04032588 | 1.075916 | 2.604976 | 0.2135 | 0.03594016 | 0.9814103 | 1.746532 |  |  |  | 54.179 | 54.578 | 54.38
[11 empty] | 54.179 | 54.578 | 54.38
[11 empty] | 54.179 | 54.578 | 54.38
[11 empty] | 54.179 | 54.578 | 54.38
| Isc [A] | Uoc [V] | FF [%] | Eff modulu [%] | Imp [A] | Ump [V] | Pmax [W] |  |  |  | 54.179 | 54.578 | 54.38
Nejistoty typu B pro výpočet | 0.029 | 0.017 | 0.042 | 0.035 | 0.031 | 0.02 | 0.032 |  |  |  | 54.179 | 54.578 | 54.38
[11 empty] | 54.179 | 54.578 | 54.38
[11 empty] | 54.179 | 54.578 | 54.38
[11 empty] | 54.179 | 54.578 | 54.38
[11 empty] | 54.179 | 54.578 | 54.38
| St |  | Re |  | St | Re |  |  |  |  | 54.179 | 54.578 | 54.38
| U [V] | I [A] | U [V] | I [A] | P [W] | P [W] |  |  |  |  | 54.179 | 54.578 | 54.38
| -1.627 | 1.395 | 64.858 | -0.209 | -2.269665 | -13.555322 |  |  |  |  | 54.179 | 54.578 | 54.38
| -1.627 | 1.395 | 64.858 | -0.208 | -2.269665 | -13.490464 |  |  |  |  | 54.179 | 54.578 | 54.38
| -1.627 | 1.395 | 64.858 | -0.209 | -2.269665 | -13.555322 |  |  |  |  | 54.179 | 54.578 | 54.38
| -1.627 | 1.395 | 64.907 | -0.208 | -2.269665 | -13.500656 |  |  |  |  | 54.179 | 54.578 | 54.38
| -1.627 | 1.395 | 64.858 | -0.206 | -2.269665 | -13.360748
| -1.579 | 1.394 | 64.808 | -0.2 | -2.201126 | -12.9616 |  |  |  |  | 56.12 | 56.12 | 56.12 | 56.12 | 56.12 | 56.12 | 56.12 | 56.12 | 56.12 | 56.12 | 56.12 | 56.12 | 56.12 | 56.12 | 56.12 | 56.12 | 56.12 | 56.12 | 56.12 | 56.12
| -1.53 | 1.395 | 64.769 | -0.194 | -2.13435 | -12.565186 |  |  |  |  | 52.64 | 52.64 | 52.64 | 52.64 | 52.64 | 52.64 | 52.64 | 52.64 | 52.64 | 52.64 | 52.64 | 52.64 | 52.64 | 52.64 | 52.64 | 52.64 | 52.64 | 52.64 | 52.64 | 52.64
| -1.384 | 1.394 | 64.718 | -0.186 | -1.929296 | -12.037548
| -1.324 | 1.392 | 64.606 | -0.171 | -1.843008 | -11.047626
| -1.19 | 1.394 | 64.517 | -0.158 | -1.65886 | -10.193686
| -1.093 | 1.394 | 64.405 | -0.143 | -1.523642 | -9.209915
| -0.983 | 1.391 | 64.255 | -0.126 | -1.367353 | -8.09613
| -0.837 | 1.391 | 64.154 | -0.111 | -1.164267 | -7.121094
| -0.703 | 1.392 | 64.005 | -0.098 | -0.978576 | -6.27249
| -0.594 | 1.391 | 63.867 | -0.082 | -0.826254 | -5.237094
| -0.46 | 1.392 | 63.765 | -0.064 | -0.64032 | -4.08096
| -0.303 | 1.392 | 63.616 | -0.048 | -0.421776 | -3.053568
| -0.168 | 1.391 | 63.514 | -0.031 | -0.233688 | -1.968934
| -0.06 | 1.389 | 63.364 | -0.015 | -0.08334 | -0.95046
| 0.134 | 1.391 | 63.215 | -0.002 | 0.186394 | -0.12643
| 0.232 | 1.391 | 63.113 | 0.019 | 0.322712 | 1.199147
| 0.329 | 1.391 | 62.964 | 0.034 | 0.457639 | 2.140776
| 0.463 | 1.392 | 62.814 | 0.048 | 0.644496 | 3.015072 |  |  | 0 | 5 | 10 | 15 | 20 | 25 | 30 | 35 | 40 | 45 | 50 | 55 | 60 | 65
| 0.621 | 1.389 | 62.713 | 0.067 | 0.862569 | 4.201771 |  | ISC | 1.39115 | 1.39115 | 1.39115 | 1.39115 | 1.39115 | 1.39115 | 1.39115 | 1.39115 | 1.39115 | 1.39115 | 1.39115 | 1.39115 | 1.39115 | 1.39115
| 0.718 | 1.389 | 62.612 | 0.082 | 0.997302 | 5.134184 |  |  | 1.431495 | 1.431495 | 1.431495 | 1.431495 | 1.431495 | 1.431495 | 1.431495 | 1.431495 | 1.431495 | 1.431495 | 1.431495 | 1.431495 | 1.431495 | 1.431495
| 0.864 | 1.389 | 62.462 | 0.098 | 1.200096 | 6.121276 |  |  | 1.350805 | 1.350805 | 1.350805 | 1.350805 | 1.350805 | 1.350805 | 1.350805 | 1.350805 | 1.350805 | 1.350805 | 1.350805 | 1.350805 | 1.350805 | 1.350805
| 1.009 | 1.391 | 62.312 | 0.114 | 1.403519 | 7.103568 |  | U0 | 63.2356 | 63.2356 | 63.2356 | 63.2356 | 63.2356 | 63.2356 | 63.2356 | 63.2356 | 63.2356 | 63.2356 | 63.2356 | 63.2356 | 63.2356 | 63.2356
| 1.106 | 1.391 | 62.223 | 0.129 | 1.538446 | 8.026767 |  |  | 64.31088 | 64.31088 | 64.31088 | 64.31088 | 64.31088 | 64.31088 | 64.31088 | 64.31088 | 64.31088 | 64.31088 | 64.31088 | 64.31088 | 64.31088 | 64.31088
| 1.252 | 1.391 | 62.013 | 0.145 | 1.741532 | 8.991885 |  |  | 62.16032 | 62.16032 | 62.16032 | 62.16032 | 62.16032 | 62.16032 | 62.16032 | 62.16032 | 62.16032 | 62.16032 | 62.16032 | 62.16032 | 62.16032 | 62.16032
| 1.398 | 1.389 | 61.923 | 0.164 | 1.941822 | 10.155372 |  | PMAX | 54.37805 | 54.37805 | 54.37805 | 54.37805 | 54.37805 | 54.37805 | 54.37805 | 54.37805 | 54.37805 | 54.37805 | 54.37805 | 54.37805 | 54.37805 | 54.37805
| 1.544 | 1.389 | 61.774 | 0.177 | 2.144616 | 10.933998 |  |  | 56.12058 | 56.12058 | 56.12058 | 56.12058 | 56.12058 | 56.12058 | 56.12058 | 56.12058 | 56.12058 | 56.12058 | 56.12058 | 56.12058 | 56.12058 | 56.12058
| 1.69 | 1.389 | 61.576 | 0.191 | 2.34741 | 11.761016 |  |  | 52.63552 | 52.63552 | 52.63552 | 52.63552 | 52.63552 | 52.63552 | 52.63552 | 52.63552 | 52.63552 | 52.63552 | 52.63552 | 52.63552 | 52.63552 | 52.63552
| 1.798 | 1.389 | 61.475 | 0.206 | 2.497422 | 12.66385
| 1.884 | 1.389 | 61.374 | 0.222 | 2.616876 | 13.625028
| 2.09 | 1.388 | 61.225 | 0.237 | 2.90092 | 14.510325
| 2.188 | 1.386 | 61.075 | 0.253 | 3.032568 | 15.451975
| 2.334 | 1.386 | 60.962 | 0.269 | 3.234924 | 16.398778
| 2.48 | 1.386 | 60.873 | 0.283 | 3.43728 | 17.227059
| 2.577 | 1.386 | 60.675 | 0.299 | 3.571722 | 18.141825
| 2.722 | 1.388 | 60.574 | 0.313 | 3.778136 | 18.959662
| 2.82 | 1.386 | 60.424 | 0.329 | 3.90852 | 19.879496
| 2.966 | 1.386 | 60.275 | 0.345 | 4.110876 | 20.794875
| 3.112 | 1.385 | 60.126 | 0.358 | 4.31012 | 21.525108
| 3.257 | 1.385 | 60.025 | 0.373 | 4.510945 | 22.389325
| 3.355 | 1.385 | 59.875 | 0.389 | 4.646675 | 23.291375
| 3.5 | 1.385 | 59.775 | 0.402 | 4.8475 | 24.02955
| 3.646 | 1.385 | 59.625 | 0.418 | 5.04971 | 24.92325
| 3.792 | 1.385 | 59.476 | 0.431 | 5.25192 | 25.634156
| 3.889 | 1.385 | 59.327 | 0.444 | 5.386265 | 26.341188
| 4.084 | 1.385 | 59.226 | 0.459 | 5.65634 | 27.184734
| 4.132 | 1.385 | 59.125 | 0.473 | 5.72282 | 27.966125
| 4.327 | 1.383 | 58.976 | 0.486 | 5.984241 | 28.662336
| 4.473 | 1.383 | 58.827 | 0.501 | 6.186159 | 29.472327
| 4.57 | 1.383 | 58.678 | 0.514 | 6.32031 | 30.160492
| 4.716 | 1.382 | 58.529 | 0.526 | 6.517512 | 30.786254
| 4.862 | 1.382 | 58.429 | 0.539 | 6.719284 | 31.493231
| 4.959 | 1.383 | 58.329 | 0.552 | 6.858297 | 32.197608
| 5.105 | 1.383 | 58.179 | 0.565 | 7.060215 | 32.871135
| 5.251 | 1.382 | 58.03 | 0.579 | 7.256882 | 33.59937
| 5.396 | 1.382 | 57.882 | 0.59 | 7.457272 | 34.15038
| 5.542 | 1.382 | 57.733 | 0.602 | 7.659044 | 34.755266
| 5.688 | 1.382 | 57.633 | 0.615 | 7.860816 | 35.444295
| 5.785 | 1.382 | 57.484 | 0.627 | 7.99487 | 36.042468
| 5.882 | 1.382 | 57.335 | 0.638 | 8.128924 | 36.57973
| 6.029 | 1.381 | 57.235 | 0.65 | 8.326049 | 37.20275
| 6.174 | 1.381 | 57.087 | 0.662 | 8.526294 | 37.791594
| 6.32 | 1.381 | 56.938 | 0.673 | 8.72792 | 38.319274
| 6.466 | 1.381 | 56.838 | 0.685 | 8.929546 | 38.93403
| 6.563 | 1.381 | 56.69 | 0.695 | 9.063503 | 39.39955
| 6.709 | 1.381 | 56.541 | 0.707 | 9.265129 | 39.974487
| 6.855 | 1.379 | 56.441 | 0.719 | 9.453045 | 40.581079
| 7.001 | 1.381 | 56.293 | 0.729 | 9.668381 | 41.037597
| 7.147 | 1.379 | 56.144 | 0.741 | 9.855713 | 41.602704
| 7.244 | 1.381 | 56.044 | 0.752 | 10.003964 | 42.145088
| 7.39 | 1.379 | 55.896 | 0.761 | 10.19081 | 42.536856
| 7.535 | 1.379 | 55.747 | 0.774 | 10.390765 | 43.148178
| 7.633 | 1.378 | 55.599 | 0.782 | 10.518274 | 43.478418
| 7.827 | 1.379 | 55.5 | 0.792 | 10.793433 | 43.956
| 7.924 | 1.379 | 55.351 | 0.802 | 10.927196 | 44.391502
| 8.07 | 1.378 | 55.203 | 0.812 | 11.12046 | 44.824836
| 8.168 | 1.378 | 55.104 | 0.821 | 11.255504 | 45.240384
| 8.313 | 1.378 | 54.907 | 0.83 | 11.455314 | 45.57281
| 8.459 | 1.378 | 54.808 | 0.839 | 11.656502 | 45.983912
| 8.654 | 1.378 | 54.66 | 0.847 | 11.925212 | 46.29702
| 8.751 | 1.378 | 54.512 | 0.856 | 12.058878 | 46.662272
| 8.848 | 1.378 | 54.413 | 0.865 | 12.192544 | 47.067245
| 8.994 | 1.378 | 54.265 | 0.874 | 12.393732 | 47.42761
| 9.14 | 1.378 | 54.117 | 0.882 | 12.59492 | 47.731194
| 9.237 | 1.376 | 54.017 | 0.891 | 12.710112 | 48.129147
| 9.383 | 1.376 | 53.87 | 0.898 | 12.911008 | 48.37526
| 9.529 | 1.376 | 53.771 | 0.906 | 13.111904 | 48.716526
| 9.674 | 1.378 | 53.623 | 0.913 | 13.330772 | 48.957799
| 9.772 | 1.376 | 53.475 | 0.922 | 13.446272 | 49.30395
| 9.966 | 1.375 | 53.328 | 0.928 | 13.70325 | 49.488384
| 10.064 | 1.375 | 53.229 | 0.936 | 13.838 | 49.822344
| 10.21 | 1.373 | 53.081 | 0.944 | 14.01833 | 50.108464
| 10.355 | 1.375 | 52.934 | 0.951 | 14.238125 | 50.340234
| 10.452 | 1.375 | 52.835 | 0.958 | 14.3715 | 50.61593
| 10.598 | 1.375 | 52.687 | 0.966 | 14.57225 | 50.895642
| 10.744 | 1.373 | 52.54 | 0.972 | 14.751512 | 51.06888
| 10.89 | 1.373 | 52.392 | 0.979 | 14.95197 | 51.291768
| 11.036 | 1.373 | 52.294 | 0.985 | 15.152428 | 51.50959
| 11.133 | 1.373 | 52.146 | 0.992 | 15.285609 | 51.728832
| 11.279 | 1.373 | 51.999 | 0.996 | 15.486067 | 51.791004
| 11.376 | 1.372 | 51.851 | 1.005 | 15.607872 | 52.110255
| 11.523 | 1.37 | 51.753 | 1.009 | 15.78651 | 52.218777
| 11.668 | 1.372 | 51.606 | 1.015 | 16.008496 | 52.38009
| 11.765 | 1.372 | 51.507 | 1.02 | 16.14158 | 52.53714
| 11.911 | 1.372 | 51.311 | 1.027 | 16.341892 | 52.696397
| 12.057 | 1.372 | 51.213 | 1.031 | 16.542204 | 52.800603
| 12.203 | 1.37 | 51.066 | 1.037 | 16.71811 | 52.955442
| 12.3 | 1.37 | 50.919 | 1.043 | 16.851 | 53.108517
| 12.446 | 1.369 | 50.771 | 1.049 | 17.038574 | 53.258779
| 12.592 | 1.37 | 50.673 | 1.053 | 17.25104 | 53.358669
| 12.689 | 1.369 | 50.526 | 1.059 | 17.371241 | 53.507034
| 12.884 | 1.369 | 50.379 | 1.065 | 17.638196 | 53.653635
| 12.981 | 1.367 | 50.281 | 1.068 | 17.745027 | 53.700108
| 13.127 | 1.367 | 50.146 | 1.071 | 17.944609 | 53.706366
| 13.273 | 1.367 | 49.987 | 1.078 | 18.144191 | 53.885986
| 13.419 | 1.367 | 49.9 | 1.081 | 18.343773 | 53.9419
| 13.516 | 1.367 | 49.741 | 1.087 | 18.476372 | 54.068467
| 13.662 | 1.367 | 49.595 | 1.091 | 18.675954 | 54.108145
| 13.808 | 1.366 | 49.448 | 1.094 | 18.861728 | 54.096112
| 13.954 | 1.366 | 49.35 | 1.099 | 19.061164 | 54.23565
| 14.099 | 1.366 | 49.203 | 1.103 | 19.259234 | 54.270909
| 14.197 | 1.366 | 49.056 | 1.107 | 19.393102 | 54.304992
| 14.342 | 1.366 | 48.91 | 1.11 | 19.591172 | 54.2901
| 14.488 | 1.366 | 48.811 | 1.115 | 19.790608 | 54.424265
| 14.586 | 1.365 | 48.665 | 1.118 | 19.90989 | 54.40747
| 14.731 | 1.365 | 48.566 | 1.122 | 20.107815 | 54.491052
| 14.878 | 1.363 | 48.42 | 1.126 | 20.278714 | 54.52092
| 15.023 | 1.365 | 48.273 | 1.129 | 20.506395 | 54.500217
| 15.12 | 1.365 | 48.126 | 1.134 | 20.6388 | 54.574884
| 15.266 | 1.365 | 47.98 | 1.137 | 20.83809 | 54.55326
| 15.412 | 1.363 | 47.833 | 1.14 | 21.006556 | 54.52962
| 15.558 | 1.363 | 47.735 | 1.142 | 21.205554 | 54.51337
| 15.655 | 1.363 | 47.589 | 1.145 | 21.337765 | 54.489405
| 15.801 | 1.363 | 47.442 | 1.15 | 21.536763 | 54.5583
| 15.947 | 1.362 | 47.295 | 1.153 | 21.719814 | 54.531135
| 16.093 | 1.362 | 47.198 | 1.156 | 21.918666 | 54.560888
| 16.19 | 1.362 | 47.063 | 1.157 | 22.05078 | 54.451891
| 16.385 | 1.36 | 46.953 | 1.16 | 22.2836 | 54.46548
| 16.482 | 1.362 | 46.807 | 1.164 | 22.448484 | 54.483348
| 16.628 | 1.36 | 46.66 | 1.167 | 22.61408 | 54.45222
| 16.774 | 1.36 | 46.514 | 1.17 | 22.81264 | 54.42138
| 16.92 | 1.359 | 46.416 | 1.172 | 22.99428 | 54.399552
| 17.017 | 1.359 | 46.269 | 1.175 | 23.126103 | 54.366075
| 17.163 | 1.359 | 46.123 | 1.178 | 23.324517 | 54.332894
| 17.309 | 1.359 | 45.988 | 1.179 | 23.522931 | 54.219852
| 17.406 | 1.359 | 45.891 | 1.181 | 23.654754 | 54.197271
| 17.552 | 1.359 | 45.744 | 1.183 | 23.853168 | 54.115152
| 17.698 | 1.357 | 45.586 | 1.188 | 24.016186 | 54.156168
| 17.843 | 1.357 | 45.44 | 1.189 | 24.212951 | 54.02816
| 17.989 | 1.357 | 45.354 | 1.191 | 24.411073 | 54.016614
| 18.086 | 1.357 | 45.195 | 1.195 | 24.542702 | 54.008025
| 18.232 | 1.357 | 45.049 | 1.196 | 24.740824 | 53.878604
| 18.329 | 1.357 | 44.903 | 1.199 | 24.872453 | 53.838697
| 18.476 | 1.354 | 44.805 | 1.201 | 25.016504 | 53.810805
| 18.67 | 1.356 | 44.659 | 1.202 | 25.31652 | 53.680118
| 18.767 | 1.356 | 44.512 | 1.205 | 25.448052 | 53.63696
| 18.913 | 1.356 | 44.366 | 1.208 | 25.646028 | 53.594128
| 19.01 | 1.356 | 44.22 | 1.21 | 25.77756 | 53.5062
| 19.156 | 1.354 | 44.122 | 1.211 | 25.937224 | 53.431742
| 19.254 | 1.354 | 43.976 | 1.213 | 26.069916 | 53.342888
| 19.448 | 1.354 | 43.83 | 1.215 | 26.332592 | 53.25345
| 19.594 | 1.354 | 43.732 | 1.217 | 26.530276 | 53.221844
| 19.691 | 1.354 | 43.586 | 1.218 | 26.661614 | 53.087748
| 19.837 | 1.351 | 43.452 | 1.219 | 26.799787 | 52.967988
| 19.983 | 1.353 | 43.293 | 1.223 | 27.036999 | 52.947339
| 20.129 | 1.351 | 43.159 | 1.223 | 27.194279 | 52.783457
| 20.226 | 1.351 | 43.061 | 1.224 | 27.325326 | 52.706664
| 20.372 | 1.351 | 42.903 | 1.227 | 27.522572 | 52.641981
| 20.518 | 1.351 | 42.769 | 1.227 | 27.719818 | 52.477563
| 20.664 | 1.351 | 42.659 | 1.232 | 27.917064 | 52.555888
| 20.761 | 1.35 | 42.525 | 1.23 | 28.02735 | 52.30575
| 20.907 | 1.35 | 42.416 | 1.233 | 28.22445 | 52.298928
| 21.053 | 1.348 | 42.233 | 1.235 | 28.379444 | 52.157755
| 21.199 | 1.348 | 42.135 | 1.238 | 28.576252 | 52.16313
| 21.296 | 1.348 | 41.989 | 1.239 | 28.707008 | 52.024371
| 21.442 | 1.348 | 41.831 | 1.24 | 28.903816 | 51.87044
| 21.588 | 1.347 | 41.685 | 1.242 | 29.079036 | 51.77277
| 21.734 | 1.347 | 41.587 | 1.243 | 29.275698 | 51.692641
| 21.831 | 1.347 | 41.441 | 1.245 | 29.406357 | 51.594045
| 21.977 | 1.347 | 41.307 | 1.245 | 29.603019 | 51.427215
| 22.123 | 1.347 | 41.161 | 1.246 | 29.799681 | 51.286606
| 22.22 | 1.346 | 41.063 | 1.248 | 29.90812 | 51.246624
| 22.366 | 1.346 | 40.868 | 1.249 | 30.104636 | 51.044132
| 22.56 | 1.346 | 40.759 | 1.252 | 30.36576 | 51.030268
| 22.657 | 1.346 | 40.613 | 1.253 | 30.496322 | 50.888089
| 22.804 | 1.344 | 40.515 | 1.255 | 30.648576 | 50.846325
| 22.949 | 1.344 | 40.381 | 1.255 | 30.843456 | 50.678155
| 23.058 | 1.343 | 40.235 | 1.255 | 30.966894 | 50.494925
| 23.193 | 1.343 | 40.089 | 1.256 | 31.148199 | 50.351784
| 23.339 | 1.343 | 39.943 | 1.258 | 31.344277 | 50.248294
| 23.484 | 1.343 | 39.797 | 1.259 | 31.539012 | 50.104423
| 23.582 | 1.341 | 39.687 | 1.262 | 31.623462 | 50.084994
| 23.739 | 1.34 | 39.553 | 1.262 | 31.81026 | 49.915886
| 23.874 | 1.34 | 39.395 | 1.264 | 31.99116 | 49.79528
| 24.02 | 1.34 | 39.298 | 1.265 | 32.1868 | 49.71197
| 24.165 | 1.34 | 39.152 | 1.265 | 32.3811 | 49.52728
| 24.263 | 1.34 | 39.006 | 1.268 | 32.51242 | 49.459608
| 24.372 | 1.338 | 38.92 | 1.268 | 32.609736 | 49.35056
| 24.506 | 1.338 | 38.762 | 1.271 | 32.789028 | 49.266502
| 24.652 | 1.338 | 38.628 | 1.27 | 32.984376 | 49.05756
| 24.798 | 1.337 | 38.519 | 1.271 | 33.154926 | 48.957649
| 24.944 | 1.335 | 38.373 | 1.272 | 33.30024 | 48.810456
| 25.089 | 1.337 | 38.226 | 1.275 | 33.543993 | 48.73815
| 25.187 | 1.335 | 38.08 | 1.277 | 33.624645 | 48.62816
| 25.333 | 1.335 | 37.934 | 1.277 | 33.819555 | 48.441718
| 25.479 | 1.334 | 37.849 | 1.275 | 33.988986 | 48.257475
| 25.576 | 1.334 | 37.691 | 1.278 | 34.118384 | 48.169098
| 25.722 | 1.334 | 37.545 | 1.28 | 34.313148 | 48.0576
| 25.868 | 1.334 | 37.399 | 1.281 | 34.507912 | 47.908119
| 26.014 | 1.334 | 37.313 | 1.281 | 34.702676 | 47.797953
| 26.16 | 1.332 | 37.107 | 1.283 | 34.84512 | 47.608281
| 26.306 | 1.332 | 37.009 | 1.284 | 35.039592 | 47.519556
| 26.403 | 1.331 | 36.863 | 1.284 | 35.142393 | 47.332092
| 26.549 | 1.331 | 36.717 | 1.286 | 35.336719 | 47.218062
| 26.646 | 1.331 | 36.571 | 1.287 | 35.465826 | 47.066877
| 26.792 | 1.331 | 36.486 | 1.286 | 35.660152 | 46.920996
| 26.938 | 1.329 | 36.34 | 1.286 | 35.800602 | 46.73324
| 27.084 | 1.328 | 36.23 | 1.289 | 35.967552 | 46.70047
| 27.242 | 1.327 | 36.036 | 1.289 | 36.150134 | 46.450404
| 27.376 | 1.328 | 35.938 | 1.29 | 36.355328 | 46.36002
| 27.473 | 1.328 | 35.804 | 1.29 | 36.484144 | 46.18716
| 27.619 | 1.328 | 35.658 | 1.292 | 36.678032 | 46.070136
| 27.765 | 1.327 | 35.512 | 1.292 | 36.844155 | 45.881504
| 27.862 | 1.327 | 35.403 | 1.293 | 36.972874 | 45.776079
| 28.008 | 1.325 | 35.257 | 1.294 | 37.1106 | 45.622558
| 28.154 | 1.325 | 35.123 | 1.294 | 37.30405 | 45.449162
| 28.3 | 1.325 | 35.013 | 1.297 | 37.4975 | 45.411861
| 28.397 | 1.325 | 34.868 | 1.297 | 37.626025 | 45.223796
| 28.543 | 1.324 | 34.722 | 1.297 | 37.790932 | 45.034434
| 28.689 | 1.322 | 34.576 | 1.297 | 37.926858 | 44.845072
| 28.835 | 1.322 | 34.429 | 1.3 | 38.11987 | 44.7577
| 28.932 | 1.322 | 34.295 | 1.299 | 38.248104 | 44.549205
| 29.078 | 1.322 | 34.186 | 1.3 | 38.441116 | 44.4418
| 29.224 | 1.321 | 34.04 | 1.302 | 38.604904 | 44.32008
| 29.382 | 1.318 | 33.894 | 1.303 | 38.725476 | 44.163882
| 29.468 | 1.318 | 33.748 | 1.303 | 38.838824 | 43.973644
| 29.614 | 1.318 | 33.651 | 1.303 | 39.031252 | 43.847253
| 29.759 | 1.319 | 33.505 | 1.305 | 39.252121 | 43.724025
| 29.905 | 1.318 | 33.359 | 1.305 | 39.41479 | 43.533495
| 30.051 | 1.316 | 33.262 | 1.306 | 39.547116 | 43.440172
| 30.149 | 1.316 | 33.116 | 1.306 | 39.676084 | 43.249496
| 30.294 | 1.316 | 32.97 | 1.308 | 39.866904 | 43.12476
| 30.392 | 1.315 | 32.824 | 1.309 | 39.96548 | 42.966616
| 30.538 | 1.315 | 32.69 | 1.308 | 40.15747 | 42.75852
| 30.684 | 1.313 | 32.532 | 1.309 | 40.288092 | 42.584388
| 30.83 | 1.313 | 32.434 | 1.31 | 40.47979 | 42.48854
| 30.976 | 1.313 | 32.289 | 1.31 | 40.671488 | 42.29859
| 31.122 | 1.312 | 32.191 | 1.31 | 40.832064 | 42.17021
| 31.219 | 1.312 | 32.045 | 1.312 | 40.959328 | 42.04304
| 31.376 | 1.311 | 31.9 | 1.312 | 41.133936 | 41.8528
| 31.511 | 1.31 | 31.754 | 1.312 | 41.27941 | 41.661248
| 31.608 | 1.309 | 31.608 | 1.313 | 41.374872 | 41.501304
| 31.754 | 1.309 | 31.462 | 1.313 | 41.565986 | 41.309606
| 31.9 | 1.308 | 31.364 | 1.315 | 41.7252 | 41.24366
| 32.046 | 1.309 | 31.218 | 1.315 | 41.948214 | 41.05167
| 32.192 | 1.308 | 31.121 | 1.316 | 42.107136 | 40.955236
| 32.289 | 1.308 | 30.975 | 1.318 | 42.234012 | 40.82505
| 32.484 | 1.306 | 30.829 | 1.316 | 42.424104 | 40.570964
| 32.581 | 1.305 | 30.683 | 1.318 | 42.518205 | 40.440194
| 32.728 | 1.303 | 30.537 | 1.319 | 42.644584 | 40.278303
| 32.825 | 1.303 | 30.44 | 1.319 | 42.770975 | 40.15036
| 32.97 | 1.303 | 30.305 | 1.319 | 42.95991 | 39.972295
| 33.116 | 1.303 | 30.148 | 1.319 | 43.150148 | 39.765212
| 33.262 | 1.302 | 30.002 | 1.319 | 43.307124 | 39.572638
| 33.36 | 1.3 | 29.856 | 1.321 | 43.368 | 39.439776
| 33.506 | 1.3 | 29.759 | 1.322 | 43.5578 | 39.341398
| 33.652 | 1.3 | 29.613 | 1.322 | 43.7476 | 39.148386
| 33.798 | 1.299 | 29.467 | 1.324 | 43.903602 | 39.014308
| 33.907 | 1.296 | 29.321 | 1.324 | 43.943472 | 38.821004
| 34.041 | 1.297 | 29.224 | 1.324 | 44.151177 | 38.692576
| 34.187 | 1.296 | 29.089 | 1.324 | 44.306352 | 38.513836
| 34.284 | 1.296 | 28.932 | 1.325 | 44.432064 | 38.3349
| 34.431 | 1.294 | 28.786 | 1.327 | 44.553714 | 38.199022
| 34.576 | 1.294 | 28.688 | 1.327 | 44.741344 | 38.068976
| 34.686 | 1.292 | 28.543 | 1.327 | 44.814312 | 37.876561
| 34.82 | 1.291 | 28.397 | 1.327 | 44.95262 | 37.682819
| 34.966 | 1.291 | 28.3 | 1.327 | 45.141106 | 37.5541
| 35.112 | 1.29 | 28.153 | 1.329 | 45.29448 | 37.415337
| 35.258 | 1.29 | 28.007 | 1.329 | 45.48282 | 37.221303
| 35.404 | 1.289 | 27.862 | 1.329 | 45.635756 | 37.028598
| 35.55 | 1.289 | 27.727 | 1.33 | 45.82395 | 36.87691
| 35.647 | 1.287 | 27.619 | 1.329 | 45.877689 | 36.705651
| 35.805 | 1.284 | 27.472 | 1.331 | 45.97362 | 36.565232
| 35.939 | 1.287 | 27.375 | 1.332 | 46.253493 | 36.4635
| 36.048 | 1.284 | 27.229 | 1.332 | 46.285632 | 36.269028
| 36.183 | 1.284 | 27.083 | 1.332 | 46.458972 | 36.074556
| 36.34 | 1.283 | 26.938 | 1.332 | 46.62422 | 35.881416
| 36.475 | 1.283 | 26.852 | 1.331 | 46.797425 | 35.740012
| 36.584 | 1.278 | 26.706 | 1.332 | 46.754352 | 35.572392
| 36.718 | 1.281 | 26.548 | 1.335 | 47.035758 | 35.44158
| 36.864 | 1.28 | 26.414 | 1.334 | 47.18592 | 35.236276
| 36.962 | 1.278 | 26.268 | 1.334 | 47.237436 | 35.041512
| 37.108 | 1.277 | 26.111 | 1.335 | 47.386916 | 34.858185
| 37.254 | 1.275 | 26.013 | 1.337 | 47.49885 | 34.779381
| 37.363 | 1.273 | 25.867 | 1.337 | 47.563099 | 34.584179
| 37.497 | 1.275 | 25.722 | 1.337 | 47.808675 | 34.390314
| 37.643 | 1.274 | 25.575 | 1.338 | 47.957182 | 34.21935
| 37.789 | 1.272 | 25.478 | 1.338 | 48.067608 | 34.089564
| 37.947 | 1.27 | 25.332 | 1.338 | 48.19269 | 33.894216
| 38.093 | 1.268 | 25.187 | 1.338 | 48.301924 | 33.700206
| 38.179 | 1.27 | 25.04 | 1.34 | 48.48733 | 33.5536
| 38.336 | 1.267 | 24.955 | 1.338 | 48.571712 | 33.38979
| 38.483 | 1.265 | 24.797 | 1.341 | 48.680995 | 33.252777
| 38.569 | 1.265 | 24.7 | 1.34 | 48.789785 | 33.098
| 38.715 | 1.264 | 24.506 | 1.341 | 48.93576 | 32.862546
| 38.86 | 1.264 | 24.408 | 1.341 | 49.11904 | 32.731128
| 38.958 | 1.262 | 24.263 | 1.341 | 49.164996 | 32.536683
| 39.152 | 1.262 | 24.116 | 1.343 | 49.409824 | 32.387788
| 39.25 | 1.261 | 24.019 | 1.343 | 49.49425 | 32.257517
| 39.408 | 1.258 | 23.873 | 1.344 | 49.575264 | 32.085312
| 39.543 | 1.256 | 23.727 | 1.344 | 49.666008 | 31.889088
| 39.688 | 1.256 | 23.63 | 1.343 | 49.848128 | 31.73509
| 39.797 | 1.255 | 23.436 | 1.344 | 49.945235 | 31.497984
| 39.932 | 1.255 | 23.338 | 1.346 | 50.11466 | 31.412948
| 40.09 | 1.252 | 23.192 | 1.346 | 50.19268 | 31.216432
| 40.176 | 1.251 | 23.047 | 1.346 | 50.260176 | 31.021262
| 40.322 | 1.249 | 22.949 | 1.346 | 50.362178 | 30.889354
| 40.468 | 1.248 | 22.804 | 1.346 | 50.504064 | 30.694184
| 40.565 | 1.248 | 22.657 | 1.347 | 50.62512 | 30.518979
| 40.711 | 1.246 | 22.512 | 1.347 | 50.725906 | 30.323664
| 40.858 | 1.245 | 22.366 | 1.347 | 50.86821 | 30.127002
| 41.004 | 1.243 | 22.269 | 1.347 | 50.967972 | 29.996343
| 41.162 | 1.24 | 22.123 | 1.347 | 51.04088 | 29.799681
| 41.248 | 1.239 | 21.977 | 1.348 | 51.106272 | 29.624996
| 41.345 | 1.239 | 21.83 | 1.35 | 51.226455 | 29.4705
| 41.54 | 1.237 | 21.733 | 1.35 | 51.38498 | 29.33955
| 41.637 | 1.236 | 21.599 | 1.35 | 51.463332 | 29.15865
| 41.783 | 1.234 | 21.442 | 1.35 | 51.560222 | 28.9467
| 41.941 | 1.232 | 21.296 | 1.35 | 51.671312 | 28.7496
| 42.039 | 1.23 | 21.15 | 1.351 | 51.70797 | 28.57365
| 42.173 | 1.23 | 21.053 | 1.351 | 51.87279 | 28.442603
| 42.319 | 1.229 | 20.907 | 1.351 | 52.010051 | 28.245357
| 42.466 | 1.226 | 20.761 | 1.351 | 52.063316 | 28.048111
| 42.612 | 1.224 | 20.664 | 1.351 | 52.157088 | 27.917064
| 42.71 | 1.223 | 20.518 | 1.353 | 52.23433 | 27.760854
| 42.856 | 1.221 | 20.372 | 1.353 | 52.327176 | 27.563316
| 43.014 | 1.219 | 20.274 | 1.354 | 52.434066 | 27.450996
| 43.148 | 1.218 | 20.128 | 1.354 | 52.554264 | 27.253312
| 43.246 | 1.215 | 19.983 | 1.354 | 52.54389 | 27.056982
| 43.392 | 1.214 | 19.886 | 1.353 | 52.677888 | 26.905758
| 43.538 | 1.213 | 19.691 | 1.354 | 52.811594 | 26.661614
| 43.684 | 1.211 | 19.594 | 1.356 | 52.901324 | 26.569464
| 43.782 | 1.21 | 19.448 | 1.356 | 52.97622 | 26.371488
| 43.928 | 1.208 | 19.302 | 1.356 | 53.065024 | 26.173512
| 44.038 | 1.204 | 19.205 | 1.356 | 53.021752 | 26.04198
| 44.221 | 1.202 | 19.059 | 1.356 | 53.153642 | 25.844004
| 44.367 | 1.201 | 18.913 | 1.356 | 53.284767 | 25.646028
| 44.477 | 1.198 | 18.767 | 1.357 | 53.283446 | 25.466819
| 44.611 | 1.196 | 18.682 | 1.356 | 53.354756 | 25.332792
| 44.758 | 1.195 | 18.524 | 1.357 | 53.48581 | 25.137068
| 44.855 | 1.192 | 18.378 | 1.357 | 53.46716 | 24.938946
| 45.002 | 1.189 | 18.232 | 1.357 | 53.507378 | 24.740824
| 45.16 | 1.186 | 18.086 | 1.359 | 53.55976 | 24.578874
| 45.294 | 1.188 | 18.001 | 1.357 | 53.809272 | 24.427357
| 45.392 | 1.183 | 17.843 | 1.359 | 53.698736 | 24.248637
| 45.538 | 1.182 | 17.709 | 1.357 | 53.825916 | 24.031113
| 45.685 | 1.179 | 17.552 | 1.359 | 53.862615 | 23.853168
| 45.832 | 1.175 | 17.455 | 1.359 | 53.8526 | 23.721345
| 45.941 | 1.172 | 17.308 | 1.36 | 53.842852 | 23.53888
| 46.075 | 1.172 | 17.174 | 1.36 | 53.9999 | 23.35664
| 46.173 | 1.169 | 17.065 | 1.362 | 53.976237 | 23.24253
| 46.332 | 1.164 | 16.92 | 1.36 | 53.930448 | 23.0112
| 46.467 | 1.161 | 16.786 | 1.359 | 53.948187 | 22.812174
| 46.613 | 1.16 | 16.628 | 1.36 | 54.07108 | 22.61408
| 46.722 | 1.156 | 16.482 | 1.363 | 54.010632 | 22.464966
| 46.857 | 1.154 | 16.396 | 1.36 | 54.072978 | 22.29856
| 47.015 | 1.15 | 16.239 | 1.363 | 54.06725 | 22.133757
| 47.15 | 1.148 | 16.141 | 1.363 | 54.1282 | 22.000183
| 47.308 | 1.144 | 15.996 | 1.362 | 54.120352 | 21.786552
| 47.444 | 1.141 | 15.85 | 1.363 | 54.133604 | 21.60355
| 47.553 | 1.138 | 15.704 | 1.363 | 54.115314 | 21.404552
| 47.688 | 1.137 | 15.618 | 1.363 | 54.221256 | 21.287334
| 47.786 | 1.134 | 15.412 | 1.365 | 54.189324 | 21.03738
| 47.944 | 1.128 | 15.327 | 1.363 | 54.080832 | 20.890701
| 48.079 | 1.125 | 15.169 | 1.365 | 54.088875 | 20.705685
| 48.238 | 1.121 | 15.023 | 1.365 | 54.074798 | 20.506395
| 48.372 | 1.119 | 14.877 | 1.366 | 54.128268 | 20.321982
| 48.471 | 1.115 | 14.792 | 1.365 | 54.045165 | 20.19108
| 48.617 | 1.112 | 14.646 | 1.365 | 54.062104 | 19.99179
| 48.715 | 1.107 | 14.5 | 1.365 | 53.927505 | 19.7925
| 48.923 | 1.102 | 14.343 | 1.366 | 53.913146 | 19.592538
| 49.058 | 1.099 | 14.245 | 1.367 | 53.914742 | 19.472915
| 49.156 | 1.096 | 14.111 | 1.366 | 53.874976 | 19.275626
| 49.302 | 1.093 | 13.965 | 1.366 | 53.887086 | 19.07619
| 49.412 | 1.086 | 13.819 | 1.366 | 53.661432 | 18.876754
| 49.559 | 1.083 | 13.71 | 1.367 | 53.672397 | 18.74157
| 49.706 | 1.077 | 13.576 | 1.368 | 53.533362 | 18.571968
| 49.853 | 1.072 | 13.418 | 1.369 | 53.442416 | 18.369242
| 49.951 | 1.069 | 13.273 | 1.369 | 53.397619 | 18.170737
| 50.098 | 1.065 | 13.187 | 1.369 | 53.35437 | 18.053003
| 50.233 | 1.061 | 13.041 | 1.369 | 53.297213 | 17.853129
| 50.332 | 1.055 | 12.895 | 1.369 | 53.10026 | 17.653255
| 50.491 | 1.049 | 12.738 | 1.37 | 52.965059 | 17.45106
| 50.637 | 1.045 | 12.652 | 1.369 | 52.915665 | 17.320588
| 50.773 | 1.042 | 12.507 | 1.369 | 52.905466 | 17.122083
| 50.932 | 1.034 | 12.36 | 1.37 | 52.663688 | 16.9332
| 51.03 | 1.029 | 12.203 | 1.37 | 52.50987 | 16.71811
| 51.166 | 1.024 | 12.106 | 1.37 | 52.393984 | 16.58522
| 51.325 | 1.017 | 11.972 | 1.37 | 52.197525 | 16.40164
| 51.423 | 1.013 | 11.814 | 1.372 | 52.091499 | 16.208808
| 51.57 | 1.007 | 11.68 | 1.37 | 51.93099 | 16.0016
| 51.717 | 1.001 | 11.571 | 1.372 | 51.768717 | 15.875412
| 51.816 | 0.995 | 11.425 | 1.372 | 51.55692 | 15.6751
| 51.963 | 0.989 | 11.34 | 1.37 | 51.391407 | 15.5358
| 52.111 | 0.982 | 11.145 | 1.372 | 51.173002 | 15.29094
| 52.258 | 0.977 | 11.048 | 1.373 | 51.056066 | 15.168904
| 52.405 | 0.97 | 10.89 | 1.375 | 50.83285 | 14.97375
| 52.504 | 0.964 | 10.744 | 1.375 | 50.613856 | 14.773
| 52.64 | 0.958 | 10.598 | 1.375 | 50.42912 | 14.57225
| 52.799 | 0.95 | 10.513 | 1.373 | 50.15905 | 14.434349
| 52.898 | 0.944 | 10.367 | 1.373 | 49.935712 | 14.233891
| 53.045 | 0.937 | 10.221 | 1.373 | 49.703165 | 14.033433
| 53.133 | 0.931 | 10.076 | 1.373 | 49.466823 | 13.834348
| 53.292 | 0.922 | 9.978 | 1.375 | 49.135224 | 13.71975
| 53.439 | 0.915 | 9.82 | 1.376 | 48.896685 | 13.51232
| 53.587 | 0.906 | 9.686 | 1.375 | 48.549822 | 13.31825
| 53.735 | 0.899 | 9.541 | 1.375 | 48.307765 | 13.118875
| 53.834 | 0.891 | 9.443 | 1.376 | 47.966094 | 12.993568
| 53.982 | 0.883 | 9.297 | 1.376 | 47.666106 | 12.792672
| 54.129 | 0.875 | 9.151 | 1.376 | 47.362875 | 12.591776
| 54.229 | 0.866 | 9.006 | 1.376 | 46.962314 | 12.392256
| 54.377 | 0.856 | 8.909 | 1.376 | 46.546712 | 12.258784
| 54.525 | 0.849 | 8.763 | 1.376 | 46.291725 | 12.057888
| 54.624 | 0.84 | 8.665 | 1.378 | 45.88416 | 11.94037
| 54.76 | 0.833 | 8.519 | 1.378 | 45.61508 | 11.739182
| 54.92 | 0.823 | 8.374 | 1.376 | 45.19916 | 11.522624
| 55.068 | 0.812 | 8.216 | 1.378 | 44.715216 | 11.321648
| 55.168 | 0.802 | 8.07 | 1.379 | 44.244736 | 11.12853
| 55.316 | 0.793 | 7.973 | 1.381 | 43.865588 | 11.010713
| 55.415 | 0.785 | 7.839 | 1.378 | 43.500775 | 10.802142
| 55.612 | 0.774 | 7.693 | 1.378 | 43.043688 | 10.600954
| 55.712 | 0.764 | 7.536 | 1.379 | 42.563968 | 10.392144
| 55.86 | 0.755 | 7.438 | 1.379 | 42.1743 | 10.257002
| 55.96 | 0.744 | 7.293 | 1.379 | 41.63424 | 10.057047
| 56.096 | 0.735 | 7.146 | 1.381 | 41.23056 | 9.868626
| 56.256 | 0.725 | 7.001 | 1.381 | 40.7856 | 9.668381
| 56.356 | 0.713 | 6.855 | 1.381 | 40.181828 | 9.466755
| 56.505 | 0.701 | 6.721 | 1.379 | 39.610005 | 9.268259
| 56.653 | 0.69 | 6.624 | 1.379 | 39.09057 | 9.134496
| 56.753 | 0.679 | 6.478 | 1.379 | 38.535287 | 8.933162
| 56.902 | 0.668 | 6.332 | 1.381 | 38.010536 | 8.744492
| 57.05 | 0.658 | 6.235 | 1.381 | 37.5389 | 8.610535
| 57.15 | 0.644 | 6.089 | 1.381 | 36.8046 | 8.408909
| 57.287 | 0.634 | 5.943 | 1.381 | 36.319958 | 8.207283
| 57.496 | 0.621 | 5.798 | 1.379 | 35.705016 | 7.995442
| 57.596 | 0.609 | 5.651 | 1.381 | 35.075964 | 7.804031
| 57.696 | 0.598 | 5.554 | 1.381 | 34.502208 | 7.670074
| 57.894 | 0.584 | 5.396 | 1.383 | 33.810096 | 7.462668
| 57.995 | 0.571 | 5.25 | 1.383 | 33.115145 | 7.26075
| 58.144 | 0.558 | 5.116 | 1.382 | 32.444352 | 7.070312
| 58.292 | 0.546 | 5.02 | 1.381 | 31.827432 | 6.93262
| 58.393 | 0.533 | 4.873 | 1.382 | 31.123469 | 6.734486
| 58.542 | 0.52 | 4.728 | 1.382 | 30.44184 | 6.534096
| 58.691 | 0.507 | 4.63 | 1.382 | 29.756337 | 6.39866
| 58.791 | 0.494 | 4.485 | 1.382 | 29.042754 | 6.19827
| 58.892 | 0.479 | 4.339 | 1.382 | 28.209268 | 5.996498
| 59.089 | 0.466 | 4.193 | 1.382 | 27.535474 | 5.794726
| 59.19 | 0.452 | 4.047 | 1.384 | 26.75388 | 5.601048
| 59.339 | 0.438 | 3.901 | 1.384 | 25.990482 | 5.398984
| 59.489 | 0.424 | 3.804 | 1.384 | 25.223336 | 5.264736
| 59.589 | 0.411 | 3.658 | 1.384 | 24.491079 | 5.062672
| 59.738 | 0.396 | 3.561 | 1.384 | 23.656248 | 4.928424
| 59.888 | 0.38 | 3.367 | 1.384 | 22.75744 | 4.659928
| 59.989 | 0.367 | 3.257 | 1.386 | 22.015963 | 4.514202
| 60.138 | 0.352 | 3.111 | 1.386 | 21.168576 | 4.311846
| 60.287 | 0.338 | 2.977 | 1.385 | 20.377006 | 4.123145
| 60.388 | 0.322 | 2.832 | 1.385 | 19.444936 | 3.92232
| 60.537 | 0.31 | 2.734 | 1.385 | 18.76647 | 3.78659
| 60.687 | 0.294 | 2.577 | 1.386 | 17.841978 | 3.571722
| 60.776 | 0.28 | 2.443 | 1.385 | 17.01728 | 3.383555
| 60.888 | 0.265 | 2.345 | 1.387 | 16.13532 | 3.252515
| 61.087 | 0.247 | 2.2 | 1.387 | 15.088489 | 3.0514
| 61.188 | 0.232 | 2.005 | 1.385 | 14.195616 | 2.776925
| 61.338 | 0.216 | 1.908 | 1.387 | 13.249008 | 2.646396
| 61.487 | 0.2 | 1.762 | 1.387 | 12.2974 | 2.443894
| 61.588 | 0.187 | 1.665 | 1.388 | 11.516956 | 2.31102
| 61.737 | 0.171 | 1.519 | 1.388 | 10.557027 | 2.108372
| 61.888 | 0.154 | 1.373 | 1.388 | 9.530752 | 1.905724
| 61.988 | 0.139 | 1.215 | 1.389 | 8.616332 | 1.687635
| 62.138 | 0.123 | 1.119 | 1.388 | 7.642974 | 1.553172
| 62.276 | 0.107 | 0.984 | 1.389 | 6.663532 | 1.366776
| 62.438 | 0.089 | 0.826 | 1.391 | 5.556982 | 1.148966
| 62.539 | 0.072 | 0.644 | 1.389 | 4.502808 | 0.894516
| 62.689 | 0.057 | 0.535 | 1.389 | 3.573273 | 0.743115
| 62.838 | 0.041 | 0.389 | 1.389 | 2.576358 | 0.540321
| 62.989 | 0.022 | 0.292 | 1.389 | 1.385758 | 0.405588
| 63.09 | 0.007 | 0.109 | 1.389 | 0.44163 | 0.151401
| 63.239 | -0.009 | 0.061 | 1.389 | -0.569151 | 0.084729
| 63.341 | -0.026 | -0.085 | 1.389 | -1.646866 | -0.118065
| 63.491 | -0.042 | -0.231 | 1.389 | -2.666622 | -0.320859
| 63.64 | -0.058 | -0.389 | 1.391 | -3.69112 | -0.541099
| 63.742 | -0.076 | -0.474 | 1.389 | -4.844392 | -0.658386
| 63.892 | -0.092 | -0.62 | 1.391 | -5.878064 | -0.86242
| 64.041 | -0.107 | -0.777 | 1.391 | -6.852387 | -1.080807
| 64.191 | -0.126 | -0.912 | 1.391 | -8.088066 | -1.268592
| 64.293 | -0.142 | -1.058 | 1.391 | -9.129606 | -1.471678

## R-TG 120n (PERC)
Standard | [8 empty] | Standard+Reverse | [8 empty] | Parametry | Standard | Reverse | Standard+Reverse | Datasheet
Číslo měření | Isc [A] | Uoc [V] | FF [%] | Eff modulu [%] | Imp [A] | Ump [V] | Pmax [W] |  | Měření | Isc [A] | Uoc [V] | FF [%] | Eff modulu [%] | Imp [A] | Ump [V] | Pmax [W] |  | Isc [A] | 9,87 ± 0,29 | 9,87 ± 0,29 | 9,87 ± 0,29 | 10.4
1 | 9.882 | 40.957 | 78.9 | 18.6 | 9.539 | 33.492 | 319.482 |  | 1 | 9.882 | 40.957 | 78.9 | 18.6 | 9.539 | 33.492 | 319.482 |  | Uoc [V] | 40,95 ± 0,7 | 41,29 ± 0,7 | 41,12 ± 0,7 | 41.35
2 | 9.875 | 40.959 | 79 | 18.6 | 9.51 | 33.59 | 319.429 |  | 2 | 9.875 | 40.959 | 79 | 18.6 | 9.51 | 33.59 | 319.429 |  | FF [%] | 78,95 ± 3,32 | 89,08 ± 3,74 | 84,02 ± 4,23 | /
3 | 9.872 | 40.942 | 79 | 18.6 | 9.51 | 33.59 | 319.43 |  | 3 | 9.872 | 40.942 | 79 | 18.6 | 9.51 | 33.59 | 319.43 |  | Eff modulu [%] | 18,6 ± 0,65 | 21,1 ± 0,74 | 19,85 ± 0,9 | 19.8
4 | 9.872 | 40.952 | 79 | 18.6 | 9.407 | 33.931 | 319.2 |  | 4 | 9.872 | 40.952 | 79 | 18.6 | 9.407 | 33.931 | 319.2 |  | Imp [A] | 9,45 ± 0,3 | 9,81 ± 0,3 | 9,63 ± 0,31 | 9.96
5 | 9.871 | 40.949 | 79 | 18.6 | 9.407 | 33.931 | 319.201 |  | 5 | 9.871 | 40.949 | 79 | 18.6 | 9.407 | 33.931 | 319.201 |  | Ump [V] | 33,79 ± 0,69 | 37,01 ± 0,74 | 35,4 ± 1,03 | 34.13
6 | 9.869 | 40.96 | 78.9 | 18.6 | 9.397 | 33.941 | 318.955 |  | 6 | 9.869 | 40.96 | 78.9 | 18.6 | 9.397 | 33.941 | 318.955 |  | Pmax [W] | 319,16 ± 10,21 | 362,93 ± 11,61 | 341,04 ± 15,97 | 340
7 | 9.872 | 40.958 | 78.9 | 18.6 | 9.397 | 33.941 | 318.955 |  | 7 | 9.872 | 40.958 | 78.9 | 18.6 | 9.397 | 33.941 | 318.955
8 | 9.867 | 40.958 | 79 | 18.6 | 9.407 | 33.931 | 319.2 |  | 8 | 9.867 | 40.958 | 79 | 18.6 | 9.407 | 33.931 | 319.2
9 | 9.866 | 40.952 | 78.9 | 18.6 | 9.392 | 33.937 | 318.752 |  | 9 | 9.866 | 40.952 | 78.9 | 18.6 | 9.392 | 33.937 | 318.752
10 | 9.866 | 40.959 | 78.9 | 18.6 | 9.495 | 33.596 | 318.986 |  | 10 | 9.866 | 40.959 | 78.9 | 18.6 | 9.495 | 33.596 | 318.986
Odhad hodnoty měřené veličiny | 9.8712 | 40.9546 | 78.95 | 18.6 | 9.4461 | 33.788 | 319.159 |  | 11 | 9.866 | 41.281 | 89.1 | 21.1 | 9.787 | 37.084 | 362.974
Směrodatná odchylka | 0.00152607 | 0.001826959 | 0.01666667 | 1.184238e-15 | 0.01871509 | 0.06085082 | 0.07707183 |  | 12 | 9.864 | 41.247 | 89.1 | 21.1 | 9.787 | 37.035 | 362.472
Nejistota typu A | 0.00152607 | 0.001826959 | 0.01666667 | 1.184238e-15 | 0.01871509 | 0.06085082 | 0.07707183 |  | 13 | 9.871 | 41.297 | 89.1 | 21.1 | 9.802 | 37.035 | 363.014
Nejistota typu B | 0.1431324 | 0.3481141 | 1.65795 | 0.3255 | 0.14641455 | 0.33788 | 5.106544 |  | 14 | 9.87 | 41.314 | 89.1 | 21.1 | 9.807 | 37.035 | 363.191
Kombinovaná nejistota | 0.1431405 | 0.3481189 | 1.658034 | 0.3255 | 0.1476058 | 0.3433158 | 5.107126 |  | 15 | 9.87 | 41.302 | 89.1 | 21.1 | 9.792 | 37.084 | 363.128
Rozšířená nejistota (95 %) | 0.2862811 | 0.6962378 | 3.316068 | 0.651 | 0.2952116 | 0.6866315 | 10.21425 |  | 16 | 9.861 | 41.293 | 89.1 | 21.1 | 9.782 | 37.084 | 362.765
[9 empty] | 17 | 9.865 | 41.282 | 89.1 | 21.1 | 9.802 | 37.035 | 363.012
[9 empty] | 18 | 9.868 | 41.299 | 89 | 21.1 | 9.772 | 37.133 | 362.881
Reverse | [8 empty] | 19 | 9.871 | 41.297 | 89 | 21.1 | 9.86 | 36.797 | 362.825
Měření | Isc [A] | Uoc [V] | FF [%] | Eff modulu [%] | Imp [A] | Ump [V] | Pmax [W] |  | 20 | 9.868 | 41.284 | 89.1 | 21.1 | 9.865 | 36.797 | 363.005
1 | 9.866 | 41.281 | 89.1 | 21.1 | 9.787 | 37.084 | 362.974 |  | Odhad hodnoty měřené veličiny | 9.8693 | 41.1221 | 84.015 | 19.85 | 9.62585 | 34.98 | 333.7482
2 | 9.864 | 41.247 | 89.1 | 21.1 | 9.787 | 37.035 | 362.472 |  | Směrodatná odchylka | 0.001002891 | 0.03853781 | 1.162037 | 0.2867697 | 0.04251323 | - | -
3 | 9.871 | 41.297 | 89.1 | 21.1 | 9.802 | 37.035 | 363.014 |  | Nejistota typu A | 0.001002891 | 0.03853781 | 1.162037 | 0.2867697 | 0.04251323 | - | -
4 | 9.87 | 41.314 | 89.1 | 21.1 | 9.807 | 37.035 | 363.191 |  | Nejistota typu B | 0.14310485 | 0.34953785 | 1.764315 | 0.347375 | 0.149200675 | - | -
5 | 9.87 | 41.302 | 89.1 | 21.1 | 9.792 | 37.084 | 363.128 |  | Kombinovaná nejistota | 0.1431084 | 0.3516559 | 2.112614 | 0.4504511 | 0.1551393 | 0.514722 | 7.983114
6 | 9.861 | 41.293 | 89.1 | 21.1 | 9.782 | 37.084 | 362.765 |  | Rozšířená nejistota (95 %) | 0.2862167 | 0.7033118 | 4.225228 | 0.9009023 | 0.3102787 | 1.029444 | 15.96623
7 | 9.865 | 41.282 | 89.1 | 21.1 | 9.802 | 37.035 | 363.012
8 | 9.868 | 41.299 | 89 | 21.1 | 9.772 | 37.133 | 362.881
9 | 9.871 | 41.297 | 89 | 21.1 | 9.86 | 36.797 | 362.825 | [23 empty] | Pmax | Váha St | 0.9562867
10 | 9.868 | 41.284 | 89.1 | 21.1 | 9.865 | 36.797 | 363.005 | [24 empty] | Váha Re | 1.087427
Odhad hodnoty měřené veličiny | 9.8674 | 41.2896 | 89.08 | 21.1 | 9.8056 | 37.0119 | 362.9267
Směrodatná odchylka | 0.001056199 | 0.005711976 | 0.01333333 | 1.184238e-15 | 0.01004346 | 0.03723184 | 0.06489069 |  |  |  |  | 319.159 | 362.927 | 333.75 | [16 empty] | 0 | 333.7482 | 0 | 34.97655 | 0 | 37.084 | 33.931
Nejistota typu A | 0.001056199 | 0.005711976 | 0.01333333 | 1.184238e-15 | 0.01004346 | 0.03723184 | 0.06489069 |  |  |  |  | 319.159 | 362.927 | 333.75 | [16 empty] | 34.97655 | 333.7482 | 333.7482 | 34.97655 | 333.7482 | 37.084 | 33.931
Nejistota typu B | 0.1430773 | 0.3509616 | 1.87068 | 0.36925 | 0.1519868 | 0.370119 | 5.8068272 |  |  |  |  | 319.159 | 362.927 | 333.75
Kombinovaná nejistota | 0.1430812 | 0.3510081 | 1.870728 | 0.36925 | 0.1523183 | 0.3719869 | 5.80719 |  |  |  |  | 319.159 | 362.927 | 333.75 | [17 empty] | Výpočet Vmp z rovnice přímky |  | 34.97655 | 34.98 | 0
Rozšířená nejistota (95 %) | 0.2861624 | 0.7020162 | 3.741455 | 0.7385 | 0.3046366 | 0.7439739 | 11.61438 |  |  |  |  | 319.159 | 362.927 | 333.75 | [17 empty] | y = 13,935x - 153,65 |  |  | 34.98 | 341.04285
[12 empty] | 319.159 | 362.927 | 333.75 | [16 empty] | Vmp | Váha St | 0.9660186
[12 empty] | 319.159 | 362.927 | 333.75 | [17 empty] | Váha Re | 1.058192 |  | 36.00944 | 0
[12 empty] | 319.159 | 362.927 | 333.75 | [20 empty] | 36.00944 | 349.7145
| Isc [A] | Uoc [V] | FF [%] | Eff modulu [%] | Imp [A] | Ump [V] | Pmax [W] |  |  |  |  | 319.159 | 362.927 | 333.75 | [16 empty] | 37.084 | 363.126528
Nejistoty typu B pro výpočet | 0.029 | 0.017 | 0.042 | 0.035 | 0.031 | 0.02 | 0.032 |  |  |  |  | 319.159 | 362.927 | 333.75 | [16 empty] | 33.931 | 319.188917 |  |  | 33.95056 | 0
[12 empty] | 319.159 | 362.927 | 333.75 | [20 empty] | 33.95056 | 317.782
[12 empty] | 319.159 | 362.927 | 333.75
[12 empty] | 319.159 | 362.927 | 333.75
[12 empty] | 319.159 | 362.927 | 333.75
| St |  | Re |  | St | Re | Avrg |  |  |  |  | 319.159 | 362.927 | 333.75
| U [V] | I [A] | U [V] | I [A] | P [W] | P [W] | U [V] | I [A] |  |  |  | 319.159 | 362.927 | 333.75
| -1.427 | 9.91 | 41.379 | -0.389 | -14.14157 | -16.096431 | -1.1405 | 9.8875 |  |  |  | 319.159 | 362.927 | 333.75
| -1.378 | 9.925 | 41.379 | -0.389 | -13.67665 | -16.096431 | -1.067 | 9.895 |  |  |  | 319.159 | 362.927 | 333.75
| -1.378 | 9.91 | 41.379 | -0.389 | -13.65598 | -16.096431 | -1.019 | 9.8925 |  |  |  | 319.159 | 362.927 | 333.75
| -1.378 | 9.925 | 41.379 | -0.389 | -13.67665 | -16.096431 | -0.9695 | 9.895 |  |  |  | 319.159 | 362.927 | 333.75
| -1.378 | 9.91 | 41.427 | -0.374 | -13.65598 | -15.493698 | -0.9205 | 9.8875
| -1.378 | 9.895 | 41.427 | -0.369 | -13.63531 | -15.286563 | -0.8965 | 9.88 |  |  |  | 349.7145 | 349.7145 | 349.7145 | 349.7145 | 349.7145 | 349.7145 | 349.7145 | 349.7145 | 349.7145 | 349.7145 | 349.7145 | 349.7145 | 349.7145 | 349.7145 | 349.7145 | 349.7145 | 349.7145 | 349.7145 | 349.7145 | 349.7145
| -1.281 | 9.881 | 41.427 | -0.36 | -12.657561 | -14.91372 | -0.799 | 9.873 |  |  |  | 317.782 | 317.782 | 317.782 | 317.782 | 317.782 | 317.782 | 317.782 | 317.782 | 317.782 | 317.782 | 317.782 | 317.782 | 317.782 | 317.782 | 317.782 | 317.782 | 317.782 | 317.782 | 317.782 | 317.782
| -1.232 | 9.895 | 41.183 | 0.075 | -12.19064 | 3.088725 | -0.751 | 9.8875
| -1.183 | 9.881 | 41.134 | 1.052 | -11.689223 | 43.272968 | -0.6525 | 9.8755
| -1.085 | 9.881 | 41.085 | 1.691 | -10.720885 | 69.474735 | -0.579 | 9.873
| -1.036 | 9.881 | 40.987 | 2.165 | -10.236716 | 88.736855 | -0.5065 | 9.878
| -0.89 | 9.881 | 40.938 | 2.565 | -8.79409 | 105.00597 | -0.3835 | 9.873
| -0.792 | 9.881 | 40.89 | 2.907 | -7.825752 | 118.86723 | -0.311 | 9.878
| -0.695 | 9.881 | 40.792 | 3.18 | -6.867295 | 129.71856 | -0.1895 | 9.8805
| -0.646 | 9.881 | 40.743 | 3.429 | -6.383126 | 139.707747 | -0.1405 | 9.878
| -0.499 | 9.881 | 40.646 | 3.664 | -4.930619 | 148.926944 | -0.0425 | 9.8805
| -0.398 | 9.871 | 40.597 | 3.918 | -3.928658 | 159.059046 | 0.057 | 9.8755
| -0.349 | 9.886 | 40.548 | 4.157 | -3.450214 | 168.558036 | 0.13 | 9.883
| -0.203 | 9.886 | 40.501 | 4.362 | -2.006858 | 176.665362 | 0.252 | 9.883
| -0.105 | 9.886 | 40.403 | 4.567 | -1.03803 | 184.520501 | 0.35 | 9.8805
| -0.008 | 9.871 | 40.305 | 4.792 | -0.078968 | 193.14156 | 0.447 | 9.873
| 0.09 | 9.871 | 40.305 | 5.012 | 0.88839 | 202.00866 | 0.5215 | 9.868
| 0.188 | 9.871 | 40.208 | 5.212 | 1.855748 | 209.564096 | 0.6185 | 9.873
| 0.285 | 9.886 | 40.159 | 5.397 | 2.81751 | 216.738123 | 0.716 | 9.8805
| 0.334 | 9.871 | 40.061 | 5.588 | 3.296914 | 223.860868 | 0.7645 | 9.873
| 0.481 | 9.886 | 39.963 | 5.788 | 4.755166 | 231.305844 | 0.887 | 9.8805
| 0.53 | 9.886 | 39.915 | 5.993 | 5.23958 | 239.210595 | 0.9605 | 9.8805 | 0 | 33.95056
| 0.578 | 9.886 | 39.866 | 6.159 | 5.714108 | 245.534694 | 1.034 | 9.8755 | 317.782 | 317.782
| 0.725 | 9.871 | 39.768 | 6.32 | 7.156475 | 251.33376 | 1.1555 | 9.873 | 0 | 36.00944
| 0.822 | 9.886 | 39.719 | 6.496 | 8.126292 | 258.014624 | 1.229 | 9.8755 | 349.7145 | 349.7145
| 0.871 | 9.871 | 39.622 | 6.677 | 8.597641 | 264.556094 | 1.3015 | 9.873
| 0.969 | 9.871 | 39.573 | 6.823 | 9.564999 | 270.006579 | 1.3995 | 9.873 | 0 | 35.39995
| 1.115 | 9.886 | 39.475 | 6.95 | 11.02289 | 274.35125 | 1.522 | 9.8735 | 341.04285 | 341.04285
| 1.213 | 9.886 | 39.426 | 7.092 | 11.991718 | 279.609192 | 1.595 | 9.8805 | 0 | 5 | 10 | 15 | 20 | 25 | 30 | 35 | 40 | 45
| 1.265 | 9.876 | 39.377 | 7.253 | 12.49314 | 285.601381 | 1.6705 | 9.8705 | 9.8693 | 9.8693 | 9.8693 | 9.8693 | 9.8693 | 9.8693 | 9.8693 | 9.8693 | 9.8693 | 9.8693
| 1.311 | 9.871 | 39.28 | 7.414 | 12.940881 | 291.22192 | 1.742 | 9.868 | 10.15552 | 10.15552 | 10.15552 | 10.15552 | 10.15552 | 10.15552 | 10.15552 | 10.15552 | 10.15552 | 10.15552
| 1.457 | 9.886 | 39.231 | 7.541 | 14.403902 | 295.840971 | 1.8635 | 9.878 | 9.583083 | 9.583083 | 9.583083 | 9.583083 | 9.583083 | 9.583083 | 9.583083 | 9.583083 | 9.583083 | 9.583083
| 1.607 | 9.876 | 39.133 | 7.663 | 15.870732 | 299.876179 | 1.987 | 9.873 | 41.1221 | 41.1221 | 41.1221 | 41.1221 | 41.1221 | 41.1221 | 41.1221 | 41.1221 | 41.1221 | 41.1221
| 1.607 | 9.861 | 39.036 | 7.805 | 15.846627 | 304.67598 | 2.0125 | 9.861 | 41.82541 | 41.82541 | 41.82541 | 41.82541 | 41.82541 | 41.82541 | 41.82541 | 41.82541 | 41.82541 | 41.82541
| 1.705 | 9.861 | 38.987 | 7.946 | 16.813005 | 309.790702 | 2.11 | 9.861 | 40.41879 | 40.41879 | 40.41879 | 40.41879 | 40.41879 | 40.41879 | 40.41879 | 40.41879 | 40.41879 | 40.41879
| 1.802 | 9.861 | 38.891 | 8.054 | 17.769522 | 313.228114 | 2.2065 | 9.868 | 333.7482 | 333.7482 | 333.7482 | 333.7482 | 333.7482 | 333.7482 | 333.7482 | 333.7482 | 333.7482 | 333.7482
| 1.9 | 9.861 | 38.793 | 8.156 | 18.7359 | 316.395708 | 2.3045 | 9.8655 | 349.7145 | 349.7145 | 349.7145 | 349.7145 | 349.7145 | 349.7145 | 349.7145 | 349.7145 | 349.7145 | 349.7145
| 1.998 | 9.861 | 38.695 | 8.283 | 19.702278 | 320.510685 | 2.403 | 9.861 | 317.782 | 317.782 | 317.782 | 317.782 | 317.782 | 317.782 | 317.782 | 317.782 | 317.782 | 317.782
| 2.095 | 9.876 | 38.647 | 8.42 | 20.69022 | 325.40774 | 2.475 | 9.873
| 2.193 | 9.861 | 38.549 | 8.532 | 21.625173 | 328.900068 | 2.573 | 9.868
| 2.291 | 9.861 | 38.5 | 8.606 | 22.591551 | 331.331 | 2.671 | 9.8655
| 2.34 | 9.861 | 38.402 | 8.679 | 23.07474 | 333.290958 | 2.745 | 9.861
| 2.437 | 9.861 | 38.354 | 8.772 | 24.031257 | 336.441288 | 2.817 | 9.8655
| 2.535 | 9.861 | 38.256 | 8.864 | 24.997635 | 339.101184 | 2.94 | 9.861
| 2.633 | 9.861 | 38.158 | 8.923 | 25.964013 | 340.483834 | 3.0135 | 9.861
| 2.681 | 9.861 | 38.109 | 8.977 | 26.437341 | 342.104493 | 3.0865 | 9.861
| 2.828 | 9.876 | 38.012 | 9.06 | 27.929328 | 344.38872 | 3.1835 | 9.873
| 2.925 | 9.876 | 37.963 | 9.152 | 28.8873 | 347.437376 | 3.306 | 9.8685
| 3.023 | 9.876 | 37.865 | 9.235 | 29.855148 | 349.683275 | 3.3785 | 9.8755
| 3.072 | 9.861 | 37.768 | 9.289 | 30.292992 | 350.826952 | 3.452 | 9.8655
| 3.218 | 9.861 | 37.719 | 9.343 | 31.732698 | 352.408617 | 3.55 | 9.861
| 3.316 | 9.861 | 37.621 | 9.421 | 32.699076 | 354.427441 | 3.6475 | 9.8655
| 3.414 | 9.861 | 37.523 | 9.499 | 33.665454 | 356.430977 | 3.746 | 9.861
| 3.463 | 9.861 | 37.426 | 9.553 | 34.148643 | 357.530578 | 3.8185 | 9.8655
| 3.56 | 9.876 | 37.377 | 9.602 | 35.15856 | 358.893954 | 3.916 | 9.873
| 3.707 | 9.861 | 37.279 | 9.665 | 36.554727 | 360.301535 | 4.0135 | 9.8655
| 3.804 | 9.861 | 37.182 | 9.738 | 37.511244 | 362.078316 | 4.1115 | 9.861
| 3.853 | 9.876 | 37.084 | 9.792 | 38.052228 | 363.126528 | 4.185 | 9.8685
| 4 | 9.847 | 36.986 | 9.802 | 39.388 | 362.536772 | 4.3075 | 9.854
| 4.049 | 9.861 | 36.889 | 9.812 | 39.927189 | 361.954868 | 4.38 | 9.8655
| 4.195 | 9.861 | 36.84 | 9.841 | 41.366895 | 362.54244 | 4.478 | 9.861
| 4.244 | 9.876 | 36.742 | 9.87 | 41.913744 | 362.64354 | 4.5505 | 9.873
| 4.341 | 9.861 | 36.645 | 9.87 | 42.806601 | 361.68615 | 4.649 | 9.863
| 4.439 | 9.876 | 36.596 | 9.865 | 43.839564 | 361.01954 | 4.7465 | 9.8685
| 4.537 | 9.861 | 36.498 | 9.89 | 44.739357 | 360.96522 | 4.8435 | 9.8655
| 4.634 | 9.861 | 36.4 | 9.924 | 45.695874 | 361.2336 | 4.9175 | 9.863
| 4.732 | 9.861 | 36.303 | 9.943 | 46.662252 | 360.960729 | 5.015 | 9.863
| 4.83 | 9.861 | 36.254 | 9.934 | 47.62863 | 360.147236 | 5.113 | 9.861
| 4.927 | 9.861 | 36.156 | 9.924 | 48.585147 | 358.812144 | 5.185 | 9.8655
| 5.025 | 9.861 | 36.059 | 9.939 | 49.551525 | 358.390401 | 5.284 | 9.861
| 5.123 | 9.876 | 35.961 | 9.958 | 50.594748 | 358.099638 | 5.3815 | 9.8685
| 5.22 | 9.861 | 35.863 | 9.948 | 51.47442 | 356.765124 | 5.5035 | 9.861
| 5.269 | 9.861 | 35.814 | 9.939 | 51.957609 | 355.955346 | 5.552 | 9.861
| 5.416 | 9.861 | 35.668 | 9.958 | 53.407176 | 355.181944 | 5.6745 | 9.861
| 5.465 | 9.861 | 35.619 | 9.978 | 53.890365 | 355.406382 | 5.7225 | 9.868
| 5.611 | 9.861 | 35.522 | 9.982 | 55.330071 | 354.580604 | 5.8455 | 9.861
| 5.709 | 9.861 | 35.424 | 9.953 | 56.296449 | 352.575072 | 5.943 | 9.861
| 5.806 | 9.861 | 35.326 | 9.924 | 57.252966 | 350.575224 | 6.0405 | 9.861
| 5.904 | 9.876 | 35.277 | 9.924 | 58.307904 | 350.088948 | 6.1385 | 9.8685
| 5.953 | 9.861 | 35.18 | 9.934 | 58.702533 | 349.47812 | 6.2115 | 9.861
| 6.099 | 9.876 | 35.131 | 9.914 | 60.233724 | 348.288734 | 6.309 | 9.8685
| 6.197 | 9.876 | 35.033 | 9.895 | 61.201572 | 346.651535 | 6.407 | 9.8685
| 6.295 | 9.861 | 34.936 | 9.914 | 62.074995 | 346.355504 | 6.5045 | 9.861
| 6.392 | 9.861 | 34.838 | 9.943 | 63.031512 | 346.394234 | 6.602 | 9.861
| 6.49 | 9.861 | 34.74 | 9.953 | 63.99789 | 345.76722 | 6.6755 | 9.863
| 6.588 | 9.876 | 34.643 | 9.934 | 65.063088 | 344.143562 | 6.7735 | 9.8685
| 6.636 | 9.861 | 34.594 | 9.914 | 65.437596 | 342.964916 | 6.846 | 9.861
| 6.734 | 9.876 | 34.447 | 9.934 | 66.504984 | 342.196498 | 6.9195 | 9.8685
| 6.832 | 9.861 | 34.398 | 9.953 | 67.370352 | 342.363294 | 7.041 | 9.8655
| 6.881 | 9.861 | 34.301 | 9.939 | 67.853541 | 340.917639 | 7.0905 | 9.861
| 6.978 | 9.876 | 34.203 | 9.914 | 68.914728 | 339.088542 | 7.188 | 9.8685
| 7.125 | 9.861 | 34.105 | 9.924 | 70.259625 | 338.45802 | 7.3105 | 9.861
| 7.174 | 9.861 | 34.057 | 9.934 | 70.742814 | 338.322238 | 7.359 | 9.863
| 7.271 | 9.861 | 33.959 | 9.924 | 71.699331 | 337.009116 | 7.4565 | 9.861
| 7.369 | 9.876 | 33.861 | 9.89 | 72.776244 | 334.88529 | 7.5545 | 9.8685
| 7.466 | 9.876 | 33.765 | 9.865 | 73.734216 | 333.091725 | 7.6515 | 9.8685
| 7.564 | 9.876 | 33.666 | 9.899 | 74.702064 | 333.259734 | 7.725 | 9.8685
| 7.662 | 9.876 | 33.568 | 9.914 | 75.669912 | 332.793152 | 7.8475 | 9.8685
| 7.759 | 9.861 | 33.52 | 9.89 | 76.511499 | 331.5128 | 7.9195 | 9.8655
| 7.857 | 9.861 | 33.422 | 9.87 | 77.477877 | 329.87514 | 8.018 | 9.861
| 8.004 | 9.861 | 33.324 | 9.89 | 78.927444 | 329.57436 | 8.1405 | 9.861
| 8.052 | 9.861 | 33.227 | 9.904 | 79.400772 | 329.080208 | 8.2135 | 9.861
| 8.15 | 9.876 | 33.178 | 9.89 | 80.4894 | 328.13042 | 8.2865 | 9.8685
| 8.248 | 9.861 | 33.08 | 9.86 | 81.333528 | 326.1688 | 8.3845 | 9.861
| 8.345 | 9.861 | 32.982 | 9.86 | 82.290045 | 325.20252 | 8.482 | 9.861
| 8.443 | 9.861 | 32.934 | 9.89 | 83.256423 | 325.71726 | 8.5795 | 9.861
| 8.541 | 9.876 | 32.787 | 9.875 | 84.350916 | 323.771625 | 8.653 | 9.8685
| 8.638 | 9.861 | 32.738 | 9.851 | 85.179318 | 322.502038 | 8.7505 | 9.861
| 8.736 | 9.861 | 32.642 | 9.851 | 86.145696 | 321.556342 | 8.848 | 9.861
| 8.834 | 9.861 | 32.543 | 9.87 | 87.112074 | 321.19941 | 8.921 | 9.8655
| 8.931 | 9.861 | 32.445 | 9.856 | 88.068591 | 319.77792 | 9.019 | 9.861
| 9.029 | 9.876 | 32.398 | 9.846 | 89.170404 | 318.990708 | 9.117 | 9.8685
| 9.127 | 9.876 | 32.299 | 9.851 | 90.138252 | 318.177449 | 9.2145 | 9.8685
| 9.175 | 9.861 | 32.251 | 9.851 | 90.474675 | 317.704601 | 9.2625 | 9.8655
| 9.273 | 9.876 | 32.152 | 9.86 | 91.580148 | 317.01872 | 9.361 | 9.866
| 9.371 | 9.876 | 32.055 | 9.851 | 92.547996 | 315.773805 | 9.483 | 9.866
| 9.468 | 9.861 | 31.957 | 9.851 | 93.363948 | 314.808407 | 9.5805 | 9.861
| 9.566 | 9.861 | 31.908 | 9.856 | 94.330326 | 314.485248 | 9.653 | 9.8655
| 9.713 | 9.861 | 31.811 | 9.86 | 95.779893 | 313.65646 | 9.752 | 9.8585
| 9.761 | 9.861 | 31.713 | 9.856 | 96.253221 | 312.563328 | 9.849 | 9.861
| 9.859 | 9.861 | 31.615 | 9.851 | 97.219599 | 311.439365 | 9.9225 | 9.861
| 9.957 | 9.861 | 31.566 | 9.851 | 98.185977 | 310.956666 | 10.0205 | 9.8585
| 10.054 | 9.861 | 31.469 | 9.856 | 99.142494 | 310.158464 | 10.117 | 9.863
| 10.152 | 9.861 | 31.322 | 9.856 | 100.108872 | 308.709632 | 10.2145 | 9.863
| 10.25 | 9.861 | 31.273 | 9.851 | 101.07525 | 308.070323 | 10.289 | 9.861
| 10.347 | 9.861 | 31.176 | 9.851 | 102.031767 | 307.114776 | 10.3855 | 9.863
| 10.445 | 9.861 | 31.08 | 9.846 | 102.998145 | 306.01368 | 10.484 | 9.861
| 10.543 | 9.861 | 30.98 | 9.856 | 103.964523 | 305.33888 | 10.581 | 9.863
| 10.64 | 9.876 | 30.883 | 9.856 | 105.08064 | 304.382848 | 10.6785 | 9.873
| 10.738 | 9.861 | 30.834 | 9.851 | 105.887418 | 303.745734 | 10.7525 | 9.861
| 10.836 | 9.876 | 30.785 | 9.851 | 107.016336 | 303.263035 | 10.8495 | 9.8705
| 10.933 | 9.861 | 30.64 | 9.846 | 107.810313 | 301.68144 | 10.9225 | 9.8655
| 11.031 | 9.861 | 30.541 | 9.856 | 108.776691 | 301.012096 | 11.045 | 9.863
| 11.129 | 9.861 | 30.443 | 9.851 | 109.743069 | 299.893993 | 11.1425 | 9.863
| 11.226 | 9.861 | 30.395 | 9.851 | 110.699586 | 299.421145 | 11.24 | 9.863
| 11.275 | 9.861 | 30.297 | 9.856 | 111.182775 | 298.607232 | 11.3135 | 9.863
| 11.373 | 9.861 | 30.199 | 9.856 | 112.149153 | 297.641344 | 11.3865 | 9.863
| 11.47 | 9.876 | 30.15 | 9.856 | 113.27772 | 297.1584 | 11.484 | 9.8705
| 11.568 | 9.861 | 30.053 | 9.851 | 114.072048 | 296.052103 | 11.5575 | 9.8655
| 11.666 | 9.876 | 29.955 | 9.856 | 115.213416 | 295.23648 | 11.6555 | 9.8705
| 11.763 | 9.861 | 29.857 | 9.851 | 115.994943 | 294.121307 | 11.728 | 9.863
| 11.861 | 9.861 | 29.76 | 9.851 | 116.961321 | 293.16576 | 11.826 | 9.863
| 11.959 | 9.861 | 29.711 | 9.851 | 117.927699 | 292.683061 | 11.9245 | 9.8585
| 12.056 | 9.861 | 29.613 | 9.851 | 118.884216 | 291.717663 | 12.022 | 9.861
| 12.154 | 9.876 | 29.516 | 9.856 | 120.032904 | 290.909696 | 12.119 | 9.8705
| 12.252 | 9.861 | 29.418 | 9.856 | 120.816972 | 289.943808 | 12.217 | 9.863
| 12.349 | 9.861 | 29.32 | 9.856 | 121.773489 | 288.97792 | 12.2895 | 9.8655
| 12.447 | 9.861 | 29.223 | 9.846 | 122.739867 | 287.729658 | 12.3885 | 9.861
| 12.545 | 9.861 | 29.174 | 9.851 | 123.706245 | 287.393074 | 12.4855 | 9.863
| 12.642 | 9.861 | 29.076 | 9.851 | 124.662762 | 286.427676 | 12.5825 | 9.863
| 12.74 | 9.861 | 28.979 | 9.851 | 125.62914 | 285.472129 | 12.6805 | 9.863
| 12.838 | 9.861 | 28.882 | 9.841 | 126.595518 | 284.227762 | 12.7785 | 9.863
| 12.935 | 9.861 | 28.832 | 9.851 | 127.552035 | 284.024032 | 12.8755 | 9.863
| 13.033 | 9.861 | 28.783 | 9.851 | 128.518413 | 283.541333 | 12.949 | 9.863
| 13.131 | 9.861 | 28.686 | 9.856 | 129.484791 | 282.729216 | 13.047 | 9.863
| 13.228 | 9.861 | 28.588 | 9.856 | 130.441308 | 281.763328 | 13.145 | 9.8585
| 13.277 | 9.861 | 28.49 | 9.851 | 130.924497 | 280.65499 | 13.2185 | 9.8585
| 13.424 | 9.861 | 28.393 | 9.851 | 132.374064 | 279.699443 | 13.3405 | 9.8585
| 13.521 | 9.847 | 28.295 | 9.851 | 133.141287 | 278.734045 | 13.413 | 9.856
| 13.57 | 9.861 | 28.197 | 9.856 | 133.81377 | 277.909632 | 13.462 | 9.863
| 13.668 | 9.861 | 28.1 | 9.851 | 134.780148 | 276.8131 | 13.584 | 9.863
| 13.765 | 9.861 | 28.051 | 9.851 | 135.736665 | 276.330401 | 13.657 | 9.863
| 13.863 | 9.861 | 27.953 | 9.856 | 136.703043 | 275.504768 | 13.755 | 9.863
| 13.961 | 9.861 | 27.855 | 9.856 | 137.669421 | 274.53888 | 13.828 | 9.863
| 14.058 | 9.861 | 27.807 | 9.856 | 138.625938 | 274.065792 | 13.9255 | 9.8655
| 14.156 | 9.861 | 27.709 | 9.851 | 139.592316 | 272.961359 | 14.0235 | 9.863
| 14.254 | 9.861 | 27.611 | 9.851 | 140.558694 | 271.995961 | 14.121 | 9.863
| 14.351 | 9.861 | 27.514 | 9.856 | 141.515211 | 271.177984 | 14.2185 | 9.863
| 14.449 | 9.861 | 27.416 | 9.856 | 142.481589 | 270.212096 | 14.292 | 9.863
| 14.547 | 9.876 | 27.318 | 9.851 | 143.666172 | 269.109618 | 14.3895 | 9.8705
| 14.644 | 9.861 | 27.27 | 9.851 | 144.404484 | 268.63677 | 14.487 | 9.863
| 14.742 | 9.861 | 27.172 | 9.856 | 145.370862 | 267.807232 | 14.585 | 9.863
| 14.791 | 9.861 | 27.074 | 9.856 | 145.854051 | 266.841344 | 14.659 | 9.8585
| 14.892 | 9.852 | 27.025 | 9.856 | 146.715984 | 266.3584 | 14.734 | 9.854
| 15.035 | 9.861 | 26.928 | 9.856 | 148.260135 | 265.402368 | 14.8535 | 9.863
| 15.133 | 9.861 | 26.879 | 9.851 | 149.226513 | 264.785029 | 14.952 | 9.8585
| 15.23 | 9.861 | 26.783 | 9.846 | 150.18303 | 263.705418 | 15.024 | 9.863
| 15.279 | 9.861 | 26.635 | 9.856 | 150.666219 | 262.51456 | 15.122 | 9.863
| 15.425 | 9.861 | 26.586 | 9.856 | 152.105925 | 262.031616 | 15.22 | 9.8585
| 15.474 | 9.861 | 26.488 | 9.856 | 152.589114 | 261.065728 | 15.2935 | 9.8585
| 15.572 | 9.861 | 26.439 | 9.856 | 153.555492 | 260.582784 | 15.391 | 9.856
| 15.67 | 9.861 | 26.293 | 9.856 | 154.52187 | 259.143808 | 15.4645 | 9.8585
| 15.767 | 9.847 | 26.244 | 9.856 | 155.257649 | 258.660864 | 15.562 | 9.8515
| 15.865 | 9.861 | 26.147 | 9.856 | 156.444765 | 257.704832 | 15.66 | 9.8585
| 15.963 | 9.861 | 26.05 | 9.846 | 157.411143 | 256.4883 | 15.757 | 9.863
| 16.011 | 9.861 | 26.001 | 9.841 | 157.884471 | 255.875841 | 15.8305 | 9.8585
| 16.158 | 9.861 | 25.902 | 9.856 | 159.334038 | 255.290112 | 15.9275 | 9.863
| 16.256 | 9.861 | 25.805 | 9.856 | 160.300416 | 254.33408 | 16.0505 | 9.856
| 16.304 | 9.861 | 25.707 | 9.856 | 160.773744 | 253.368192 | 16.0985 | 9.863
| 16.402 | 9.861 | 25.658 | 9.856 | 161.740122 | 252.885248 | 16.197 | 9.8585
| 16.5 | 9.861 | 25.561 | 9.856 | 162.7065 | 251.929216 | 16.2695 | 9.863
| 16.597 | 9.861 | 25.464 | 9.846 | 163.663017 | 250.718544 | 16.367 | 9.863
| 16.698 | 9.852 | 25.367 | 9.846 | 164.508696 | 249.763482 | 16.467 | 9.854
| 16.793 | 9.861 | 25.316 | 9.856 | 165.595773 | 249.514496 | 16.5635 | 9.8585
| 16.939 | 9.861 | 25.219 | 9.856 | 167.035479 | 248.558464 | 16.6605 | 9.8585
| 16.988 | 9.861 | 25.121 | 9.856 | 167.518668 | 247.592576 | 16.7335 | 9.8605
| 17.134 | 9.861 | 25.025 | 9.851 | 168.958374 | 246.521275 | 16.855 | 9.863
| 17.232 | 9.861 | 24.926 | 9.86 | 169.924752 | 245.77036 | 16.9535 | 9.856
| 17.33 | 9.847 | 24.877 | 9.86 | 170.64851 | 245.28722 | 17.0515 | 9.8515
| 17.379 | 9.861 | 24.779 | 9.86 | 171.374319 | 244.32094 | 17.1005 | 9.856
| 17.476 | 9.861 | 24.634 | 9.851 | 172.330836 | 242.669534 | 17.197 | 9.863
| 17.574 | 9.861 | 24.584 | 9.86 | 173.297214 | 242.39824 | 17.2955 | 9.8585
| 17.672 | 9.861 | 24.488 | 9.846 | 174.263592 | 241.108848 | 17.368 | 9.8605
| 17.769 | 9.861 | 24.39 | 9.846 | 175.220109 | 240.14394 | 17.4655 | 9.863
| 17.867 | 9.861 | 24.291 | 9.856 | 176.186487 | 239.412096 | 17.564 | 9.8585
| 17.916 | 9.861 | 24.193 | 9.856 | 176.669676 | 238.446208 | 17.6365 | 9.8605
| 18.066 | 9.852 | 24.146 | 9.846 | 177.986232 | 237.741516 | 17.7605 | 9.8585
| 18.16 | 9.847 | 24.047 | 9.86 | 178.82152 | 237.10342 | 17.8565 | 9.856
| 18.258 | 9.861 | 23.949 | 9.86 | 180.042138 | 236.13714 | 17.9305 | 9.8585
| 18.306 | 9.861 | 23.852 | 9.86 | 180.515466 | 235.18072 | 18.0035 | 9.8585
| 18.404 | 9.861 | 23.803 | 9.856 | 181.481844 | 234.602368 | 18.101 | 9.861
| 18.55 | 9.861 | 23.705 | 9.86 | 182.92155 | 233.7313 | 18.1985 | 9.8585
| 18.648 | 9.861 | 23.607 | 9.86 | 183.887928 | 232.76502 | 18.2955 | 9.8605
| 18.746 | 9.861 | 23.51 | 9.86 | 184.854306 | 231.8086 | 18.3945 | 9.8585
| 18.843 | 9.861 | 23.412 | 9.856 | 185.810823 | 230.748672 | 18.491 | 9.863
| 18.941 | 9.861 | 23.363 | 9.856 | 186.777201 | 230.265728 | 18.5895 | 9.856
| 19.039 | 9.861 | 23.266 | 9.86 | 187.743579 | 229.40276 | 18.662 | 9.863
| 19.136 | 9.861 | 23.168 | 9.86 | 188.700096 | 228.43648 | 18.76 | 9.8585
| 19.234 | 9.861 | 23.07 | 9.86 | 189.666474 | 227.4702 | 18.857 | 9.863
| 19.283 | 9.876 | 22.973 | 9.856 | 190.438908 | 226.421888 | 18.9305 | 9.868
| 19.381 | 9.861 | 22.924 | 9.86 | 191.116041 | 226.03064 | 19.0285 | 9.8605
| 19.527 | 9.861 | 22.828 | 9.851 | 192.555747 | 224.878628 | 19.15 | 9.8605
| 19.625 | 9.861 | 22.777 | 9.856 | 193.522125 | 224.490112 | 19.248 | 9.8605
| 19.674 | 9.861 | 22.68 | 9.856 | 194.005314 | 223.53408 | 19.3215 | 9.8585
| 19.82 | 9.876 | 22.584 | 9.846 | 195.74232 | 222.362064 | 19.443 | 9.868
| 19.869 | 9.861 | 22.484 | 9.86 | 195.928209 | 221.69224 | 19.492 | 9.8605
| 19.966 | 9.876 | 22.436 | 9.86 | 197.184216 | 221.21896 | 19.5895 | 9.868
| 20.064 | 9.861 | 22.289 | 9.856 | 197.851104 | 219.680384 | 19.6875 | 9.8605
| 20.162 | 9.861 | 22.24 | 9.86 | 198.817482 | 219.2864 | 19.785 | 9.8605
| 20.259 | 9.861 | 22.143 | 9.856 | 199.773999 | 218.241408 | 19.858 | 9.8605
| 20.357 | 9.847 | 22.045 | 9.856 | 200.455379 | 217.27552 | 19.9315 | 9.8515
| 20.455 | 9.847 | 21.947 | 9.86 | 201.420385 | 216.39742 | 20.0295 | 9.8535
| 20.504 | 9.861 | 21.85 | 9.86 | 202.189944 | 215.441 | 20.1025 | 9.8585
| 20.605 | 9.852 | 21.802 | 9.846 | 203.00046 | 214.662492 | 20.202 | 9.8585
| 20.748 | 9.861 | 21.703 | 9.86 | 204.596028 | 213.99158 | 20.3225 | 9.8605
| 20.797 | 9.861 | 21.605 | 9.86 | 205.079217 | 213.0253 | 20.371 | 9.8605
| 20.894 | 9.861 | 21.508 | 9.86 | 206.035734 | 212.06888 | 20.4685 | 9.863
| 20.992 | 9.861 | 21.459 | 9.856 | 207.002112 | 211.499904 | 20.567 | 9.856
| 21.138 | 9.861 | 21.361 | 9.86 | 208.441818 | 210.61946 | 20.688 | 9.8605
| 21.187 | 9.847 | 21.264 | 9.856 | 208.628389 | 209.577984 | 20.737 | 9.8535
| 21.285 | 9.861 | 21.168 | 9.851 | 209.891385 | 208.525968 | 20.835 | 9.8605
| 21.383 | 9.847 | 21.117 | 9.86 | 210.558401 | 208.21362 | 20.9325 | 9.8515
| 21.48 | 9.861 | 21.021 | 9.846 | 211.81428 | 206.972766 | 21.03 | 9.8605
| 21.627 | 9.861 | 20.922 | 9.86 | 213.263847 | 206.29092 | 21.1525 | 9.8605
| 21.675 | 9.861 | 20.824 | 9.86 | 213.737175 | 205.32464 | 21.225 | 9.8605
| 21.773 | 9.861 | 20.775 | 9.86 | 214.703553 | 204.8415 | 21.2985 | 9.8605
| 21.871 | 9.861 | 20.678 | 9.86 | 215.669931 | 203.88508 | 21.3965 | 9.8605
| 21.968 | 9.861 | 20.58 | 9.86 | 216.626448 | 202.9188 | 21.4945 | 9.8535
| 22.115 | 9.861 | 20.482 | 9.856 | 218.076015 | 201.870592 | 21.616 | 9.8605
| 22.164 | 9.861 | 20.385 | 9.86 | 218.559204 | 200.9961 | 21.666 | 9.856
| 22.261 | 9.861 | 20.287 | 9.86 | 219.515721 | 200.02982 | 21.7625 | 9.8585
| 22.359 | 9.861 | 20.238 | 9.86 | 220.482099 | 199.54668 | 21.86 | 9.8605
| 22.457 | 9.861 | 20.142 | 9.851 | 221.448477 | 198.418842 | 21.958 | 9.8585
| 22.554 | 9.861 | 20.043 | 9.865 | 222.404994 | 197.724195 | 22.031 | 9.8605
| 22.652 | 9.861 | 19.945 | 9.86 | 223.371372 | 196.6577 | 22.1285 | 9.8605
| 22.701 | 9.847 | 19.897 | 9.86 | 223.536747 | 196.18442 | 22.202 | 9.8535
| 22.847 | 9.847 | 19.799 | 9.865 | 224.974409 | 195.317135 | 22.3245 | 9.8465
| 22.896 | 9.861 | 19.701 | 9.856 | 225.777456 | 194.173056 | 22.373 | 9.8605
| 22.997 | 9.852 | 19.604 | 9.86 | 226.566444 | 193.29544 | 22.472 | 9.856
| 23.091 | 9.861 | 19.506 | 9.856 | 227.700351 | 192.251136 | 22.568 | 9.8585
| 23.238 | 9.861 | 19.457 | 9.86 | 229.149918 | 191.84602 | 22.6905 | 9.8585
| 23.287 | 9.861 | 19.408 | 9.86 | 229.633107 | 191.36288 | 22.7635 | 9.8605
| 23.433 | 9.847 | 19.311 | 9.86 | 230.744751 | 190.40646 | 22.861 | 9.8515
| 23.531 | 9.847 | 19.213 | 9.86 | 231.709757 | 189.44018 | 22.9835 | 9.8535
| 23.629 | 9.861 | 19.115 | 9.86 | 233.005569 | 188.4739 | 23.0565 | 9.8605
| 23.677 | 9.847 | 19.066 | 9.86 | 233.147419 | 187.99076 | 23.1305 | 9.8465
| 23.775 | 9.861 | 18.969 | 9.856 | 234.445275 | 186.958464 | 23.2275 | 9.8585
| 23.922 | 9.847 | 18.871 | 9.86 | 235.559934 | 186.06806 | 23.3495 | 9.8515
| 24.019 | 9.861 | 18.773 | 9.86 | 236.851359 | 185.10178 | 23.4235 | 9.856
| 24.068 | 9.847 | 18.676 | 9.86 | 236.997596 | 184.14536 | 23.496 | 9.8535
| 24.166 | 9.847 | 18.578 | 9.86 | 237.962602 | 183.17908 | 23.5695 | 9.8515
| 24.312 | 9.847 | 18.48 | 9.865 | 239.400264 | 182.3052 | 23.691 | 9.8535
| 24.41 | 9.847 | 18.384 | 9.856 | 240.36527 | 181.192704 | 23.789 | 9.8535
| 24.459 | 9.861 | 18.285 | 9.865 | 241.190199 | 180.381525 | 23.8625 | 9.8605
| 24.556 | 9.861 | 18.238 | 9.851 | 242.146716 | 179.662538 | 23.9595 | 9.8585
| 24.654 | 9.847 | 18.139 | 9.865 | 242.767938 | 178.941235 | 24.033 | 9.8515
| 24.752 | 9.861 | 18.043 | 9.856 | 244.079472 | 177.831808 | 24.131 | 9.8605
| 24.849 | 9.847 | 17.943 | 9.86 | 244.688103 | 176.91798 | 24.228 | 9.8535
| 24.947 | 9.847 | 17.847 | 9.856 | 245.653109 | 175.900032 | 24.326 | 9.8535
| 25.048 | 9.837 | 17.798 | 9.861 | 246.397176 | 175.506078 | 24.4255 | 9.8465
| 25.142 | 9.847 | 17.701 | 9.856 | 247.573274 | 174.461056 | 24.497 | 9.8535
| 25.243 | 9.852 | 17.603 | 9.856 | 248.694036 | 173.495168 | 24.596 | 9.856
| 25.292 | 9.852 | 17.553 | 9.865 | 249.176784 | 173.160345 | 24.6695 | 9.856
| 25.39 | 9.837 | 17.455 | 9.865 | 249.76143 | 172.193575 | 24.768 | 9.8415
| 25.533 | 9.847 | 17.357 | 9.86 | 251.423451 | 171.14002 | 24.863 | 9.8515
| 25.634 | 9.837 | 17.261 | 9.856 | 252.161658 | 170.124416 | 24.9625 | 9.8465
| 25.728 | 9.847 | 17.162 | 9.865 | 253.343616 | 169.30313 | 25.059 | 9.8465
| 25.829 | 9.837 | 17.064 | 9.86 | 254.079873 | 168.25104 | 25.1585 | 9.8415
| 25.924 | 9.847 | 17.017 | 9.856 | 255.273628 | 167.719552 | 25.254 | 9.8535
| 25.972 | 9.847 | 16.918 | 9.865 | 255.746284 | 166.89607 | 25.303 | 9.849
| 26.073 | 9.837 | 16.822 | 9.851 | 256.480101 | 165.713522 | 25.426 | 9.8485
| 26.168 | 9.847 | 16.773 | 9.856 | 257.676296 | 165.314688 | 25.5225 | 9.8535
| 26.265 | 9.847 | 16.675 | 9.851 | 258.631455 | 164.265425 | 25.5955 | 9.8535
| 26.363 | 9.847 | 16.576 | 9.865 | 259.596461 | 163.52224 | 25.694 | 9.849
| 26.464 | 9.837 | 16.479 | 9.86 | 260.326368 | 162.48294 | 25.7925 | 9.8465
| 26.562 | 9.837 | 16.382 | 9.856 | 261.290394 | 161.460992 | 25.8905 | 9.8465
| 26.656 | 9.847 | 16.334 | 9.856 | 262.481632 | 160.987904 | 25.986 | 9.8515
| 26.754 | 9.847 | 16.236 | 9.856 | 263.446638 | 160.022016 | 26.0605 | 9.8465
| 26.851 | 9.847 | 16.137 | 9.865 | 264.401797 | 159.191505 | 26.1575 | 9.8465
| 26.903 | 9.837 | 16.039 | 9.865 | 264.644811 | 158.224735 | 26.232 | 9.8465
| 26.998 | 9.847 | 15.992 | 9.856 | 265.849306 | 157.617152 | 26.328 | 9.8515
| 27.095 | 9.847 | 15.893 | 9.865 | 266.804465 | 156.784445 | 26.401 | 9.8515
| 27.196 | 9.837 | 15.845 | 9.851 | 267.527052 | 156.089095 | 26.5005 | 9.8465
| 27.291 | 9.847 | 15.697 | 9.865 | 268.734477 | 154.850905 | 26.5965 | 9.8515
| 27.388 | 9.832 | 15.65 | 9.856 | 269.278816 | 154.2464 | 26.6945 | 9.8365
| 27.538 | 9.837 | 15.551 | 9.865 | 270.891306 | 153.410615 | 26.794 | 9.8415
| 27.584 | 9.847 | 15.455 | 9.856 | 271.619648 | 152.32448 | 26.8655 | 9.8515
| 27.681 | 9.847 | 15.357 | 9.856 | 272.574807 | 151.358592 | 26.9625 | 9.8515
| 27.779 | 9.847 | 15.259 | 9.856 | 273.539813 | 150.392704 | 27.036 | 9.8515
| 27.88 | 9.852 | 15.21 | 9.851 | 274.67376 | 149.83371 | 27.1595 | 9.854
| 27.974 | 9.847 | 15.113 | 9.856 | 275.459978 | 148.953728 | 27.231 | 9.8515
| 28.072 | 9.847 | 15.015 | 9.856 | 276.424984 | 147.98784 | 27.329 | 9.8515
| 28.218 | 9.847 | 14.965 | 9.865 | 277.862646 | 147.629725 | 27.4265 | 9.8515
| 28.271 | 9.837 | 14.818 | 9.865 | 278.101827 | 146.17957 | 27.527 | 9.8415
| 28.365 | 9.847 | 14.771 | 9.856 | 279.310155 | 145.582976 | 27.622 | 9.849
| 28.463 | 9.832 | 14.672 | 9.865 | 279.848216 | 144.73928 | 27.6955 | 9.844
| 28.56 | 9.847 | 14.576 | 9.856 | 281.23032 | 143.661056 | 27.7925 | 9.8515
| 28.658 | 9.847 | 14.527 | 9.856 | 282.195326 | 143.178112 | 27.866 | 9.8515
| 28.756 | 9.847 | 14.428 | 9.865 | 283.160332 | 142.33222 | 27.964 | 9.8515
| 28.853 | 9.847 | 14.33 | 9.865 | 284.115491 | 141.36545 | 28.0615 | 9.849
| 28.951 | 9.847 | 14.232 | 9.865 | 285.080497 | 140.39868 | 28.1345 | 9.849
| 29.049 | 9.847 | 14.135 | 9.865 | 286.045503 | 139.441775 | 28.2325 | 9.8515
| 29.097 | 9.847 | 14.086 | 9.865 | 286.518159 | 138.95839 | 28.3055 | 9.8515
| 29.195 | 9.847 | 13.988 | 9.865 | 287.483165 | 137.99162 | 28.403 | 9.849
| 29.293 | 9.847 | 13.891 | 9.865 | 288.448171 | 137.034715 | 28.501 | 9.849
| 29.39 | 9.832 | 13.793 | 9.87 | 288.96248 | 136.13691 | 28.5985 | 9.844
| 29.488 | 9.847 | 13.695 | 9.865 | 290.368336 | 135.101175 | 28.6715 | 9.8515
| 29.586 | 9.832 | 13.647 | 9.865 | 290.889552 | 134.627655 | 28.7695 | 9.844
| 29.683 | 9.832 | 13.549 | 9.865 | 291.843256 | 133.660885 | 28.867 | 9.8415
| 29.781 | 9.832 | 13.5 | 9.865 | 292.806792 | 133.1775 | 28.9405 | 9.8415
| 29.879 | 9.847 | 13.354 | 9.865 | 294.218513 | 131.73721 | 29.038 | 9.8515
| 29.976 | 9.832 | 13.305 | 9.865 | 294.724032 | 131.253825 | 29.1355 | 9.8415
| 30.074 | 9.832 | 13.257 | 9.856 | 295.687568 | 130.660992 | 29.2335 | 9.8415
| 30.172 | 9.847 | 13.16 | 9.856 | 297.103684 | 129.70496 | 29.331 | 9.849
| 30.269 | 9.832 | 13.062 | 9.856 | 297.604808 | 128.739072 | 29.4285 | 9.844
| 30.367 | 9.832 | 12.963 | 9.865 | 298.568344 | 127.879995 | 29.5265 | 9.844
| 30.416 | 9.832 | 12.865 | 9.865 | 299.050112 | 126.913225 | 29.5995 | 9.8415
| 30.562 | 9.832 | 12.816 | 9.865 | 300.485584 | 126.42984 | 29.697 | 9.8415
| 30.66 | 9.832 | 12.719 | 9.865 | 301.44912 | 125.472935 | 29.771 | 9.8365
| 30.758 | 9.832 | 12.621 | 9.865 | 302.412656 | 124.506165 | 29.8685 | 9.8415
| 30.855 | 9.832 | 12.523 | 9.865 | 303.36636 | 123.539395 | 29.9655 | 9.8415
| 30.953 | 9.817 | 12.426 | 9.865 | 303.865601 | 122.58249 | 30.0635 | 9.834
| 31.05 | 9.817 | 12.33 | 9.861 | 304.81785 | 121.58613 | 30.1365 | 9.8315
| 31.148 | 9.832 | 12.23 | 9.87 | 306.247136 | 120.7101 | 30.234 | 9.844
| 31.246 | 9.832 | 12.182 | 9.865 | 307.210672 | 120.17543 | 30.332 | 9.844
| 31.343 | 9.817 | 12.084 | 9.865 | 307.694231 | 119.20866 | 30.4295 | 9.8365
| 31.441 | 9.803 | 11.988 | 9.861 | 308.216123 | 118.213668 | 30.527 | 9.827
| 31.49 | 9.803 | 11.89 | 9.856 | 308.69647 | 117.18784 | 30.6005 | 9.827
| 31.588 | 9.803 | 11.791 | 9.865 | 309.657164 | 116.318215 | 30.674 | 9.827
| 31.685 | 9.788 | 11.693 | 9.865 | 310.13278 | 115.351445 | 30.771 | 9.8195
| 31.783 | 9.759 | 11.645 | 9.865 | 310.170297 | 114.877925 | 30.869 | 9.8075
| 31.881 | 9.759 | 11.547 | 9.87 | 311.126679 | 113.96889 | 30.967 | 9.805
| 31.978 | 9.759 | 11.498 | 9.865 | 312.073302 | 113.42777 | 31.064 | 9.8075
| 32.076 | 9.73 | 11.4 | 9.865 | 312.09948 | 112.461 | 31.1375 | 9.793
| 32.174 | 9.715 | 11.352 | 9.865 | 312.57041 | 111.98748 | 31.2355 | 9.7855
| 32.271 | 9.7 | 11.254 | 9.865 | 313.0287 | 111.02071 | 31.333 | 9.7755
| 32.32 | 9.715 | 11.156 | 9.865 | 313.9888 | 110.05394 | 31.3815 | 9.783
| 32.466 | 9.7 | 11.059 | 9.865 | 314.9202 | 109.097035 | 31.5035 | 9.778
| 32.564 | 9.656 | 10.912 | 9.87 | 314.437984 | 107.70144 | 31.602 | 9.751
| 32.662 | 9.642 | 10.863 | 9.865 | 314.927004 | 107.163495 | 31.7235 | 9.7465
| 32.711 | 9.642 | 10.767 | 9.861 | 315.399462 | 106.173387 | 31.7725 | 9.7465
| 32.857 | 9.627 | 10.717 | 9.87 | 316.314339 | 105.77679 | 31.87 | 9.7415
| 32.955 | 9.598 | 10.619 | 9.865 | 316.30209 | 104.756435 | 31.9675 | 9.727
| 33.004 | 9.583 | 10.523 | 9.861 | 316.277332 | 103.767303 | 32.042 | 9.7145
| 33.101 | 9.583 | 10.424 | 9.865 | 317.206883 | 102.83276 | 32.1385 | 9.717
| 33.199 | 9.583 | 10.328 | 9.861 | 318.146017 | 101.844408 | 32.236 | 9.717
| 33.297 | 9.539 | 10.277 | 9.865 | 317.620083 | 101.382605 | 32.3095 | 9.6975
| 33.398 | 9.515 | 10.18 | 9.865 | 317.78197 | 100.4257 | 32.4335 | 9.6855
| 33.495 | 9.515 | 10.084 | 9.856 | 318.704925 | 99.387904 | 32.5305 | 9.683
| 33.541 | 9.51 | 9.986 | 9.861 | 318.97491 | 98.471946 | 32.578 | 9.6805
| 33.691 | 9.442 | 9.937 | 9.861 | 318.110422 | 97.988757 | 32.702 | 9.649
| 33.739 | 9.412 | 9.791 | 9.856 | 317.551468 | 96.500096 | 32.775 | 9.636
| 33.834 | 9.422 | 9.74 | 9.87 | 318.783948 | 96.1338 | 32.871 | 9.639
| 33.931 | 9.407 | 9.693 | 9.861 | 319.188917 | 95.582673 | 32.944 | 9.629
| 34.029 | 9.363 | 9.595 | 9.856 | 318.613527 | 94.56832 | 33.042 | 9.607
| 34.127 | 9.305 | 9.449 | 9.856 | 317.551735 | 93.129344 | 33.1395 | 9.5825
| 34.224 | 9.29 | 9.35 | 9.87 | 317.94096 | 92.2845 | 33.2375 | 9.5705
| 34.322 | 9.261 | 9.302 | 9.861 | 317.856042 | 91.727022 | 33.3105 | 9.556
| 34.423 | 9.193 | 9.205 | 9.861 | 316.450639 | 90.770505 | 33.4105 | 9.5195
| 34.517 | 9.158 | 9.107 | 9.861 | 316.106686 | 89.804127 | 33.481 | 9.507
| 34.615 | 9.173 | 9.008 | 9.87 | 317.523395 | 88.90896 | 33.579 | 9.5215
| 34.667 | 9.134 | 8.96 | 9.861 | 316.648378 | 88.35456 | 33.6545 | 9.4925
| 34.761 | 9.1 | 8.863 | 9.861 | 316.3251 | 87.398043 | 33.7495 | 9.4755
| 34.908 | 9.041 | 8.765 | 9.861 | 315.603228 | 86.431665 | 33.8475 | 9.458
| 34.957 | 8.997 | 8.716 | 9.861 | 314.508129 | 85.948476 | 33.9455 | 9.4435
| 35.058 | 8.944 | 8.619 | 9.861 | 313.558752 | 84.991959 | 34.02 | 9.402
| 35.152 | 8.895 | 8.521 | 9.861 | 312.67704 | 84.025581 | 34.116 | 9.3775
| 35.25 | 8.836 | 8.423 | 9.861 | 311.469 | 83.059203 | 34.214 | 9.363
| 35.299 | 8.807 | 8.375 | 9.861 | 310.878293 | 82.585875 | 34.263 | 9.3555
| 35.445 | 8.777 | 8.277 | 9.861 | 311.100765 | 81.619497 | 34.3845 | 9.3335
| 35.546 | 8.724 | 8.179 | 9.861 | 310.103304 | 80.653119 | 34.484 | 9.297
| 35.591 | 8.675 | 8.08 | 9.87 | 308.751925 | 79.7496 | 34.5555 | 9.2825
| 35.689 | 8.587 | 8.033 | 9.861 | 306.461443 | 79.213413 | 34.6285 | 9.2505
| 35.79 | 8.533 | 7.886 | 9.861 | 305.39607 | 77.763846 | 34.728 | 9.216
| 35.888 | 8.489 | 7.837 | 9.861 | 304.653232 | 77.280657 | 34.8265 | 9.177
| 35.985 | 8.431 | 7.74 | 9.861 | 303.389535 | 76.32414 | 34.923 | 9.1605
| 36.083 | 8.358 | 7.642 | 9.861 | 301.581714 | 75.357762 | 35.021 | 9.141
| 36.129 | 8.323 | 7.544 | 9.865 | 300.701667 | 74.42156 | 35.093 | 9.1285
| 36.275 | 8.279 | 7.496 | 9.861 | 300.320725 | 73.918056 | 35.19 | 9.1015
| 36.324 | 8.191 | 7.398 | 9.861 | 297.529884 | 72.951678 | 35.2635 | 9.0525
| 36.425 | 8.079 | 7.3 | 9.861 | 294.277575 | 71.9853 | 35.363 | 9.009
| 36.523 | 8.006 | 7.25 | 9.87 | 292.403138 | 71.5575 | 35.4605 | 8.9795
| 36.62 | 7.933 | 7.105 | 9.861 | 290.50646 | 70.062405 | 35.5335 | 8.9335
| 36.718 | 7.83 | 7.056 | 9.861 | 287.50194 | 69.579216 | 35.656 | 8.872
| 36.812 | 7.737 | 6.959 | 9.861 | 284.814444 | 68.622699 | 35.7275 | 8.8355
| 36.91 | 7.664 | 6.861 | 9.865 | 282.87824 | 67.683765 | 35.825 | 8.8085
| 36.959 | 7.605 | 6.812 | 9.861 | 281.073195 | 67.173132 | 35.8985 | 8.774
| 37.06 | 7.493 | 6.714 | 9.861 | 277.69058 | 66.206754 | 35.998 | 8.7035
| 37.157 | 7.376 | 6.617 | 9.861 | 274.070032 | 65.250237 | 36.095 | 8.6355
| 37.252 | 7.283 | 6.519 | 9.861 | 271.306316 | 64.283859 | 36.1915 | 8.5985
| 37.349 | 7.195 | 6.47 | 9.861 | 268.726055 | 63.80067 | 36.2645 | 8.5645
| 37.447 | 7.078 | 6.373 | 9.861 | 265.049866 | 62.844153 | 36.362 | 8.501
| 37.545 | 6.961 | 6.275 | 9.861 | 261.350745 | 61.877775 | 36.4355 | 8.4425
| 37.593 | 6.902 | 6.177 | 9.861 | 259.466886 | 60.911397 | 36.5085 | 8.4275
| 37.691 | 6.844 | 6.08 | 9.861 | 257.957204 | 59.95488 | 36.6065 | 8.413
| 37.74 | 6.756 | 5.98 | 9.875 | 254.97144 | 59.0525 | 36.6795 | 8.367
| 37.838 | 6.668 | 5.933 | 9.861 | 252.303784 | 58.505313 | 36.753 | 8.313
| 37.935 | 6.565 | 5.835 | 9.861 | 249.043275 | 57.538935 | 36.8745 | 8.252
| 37.984 | 6.478 | 5.787 | 9.861 | 246.060352 | 57.065607 | 36.9235 | 8.213
| 38.085 | 6.336 | 5.64 | 9.861 | 241.30656 | 55.61604 | 37.023 | 8.147
| 38.183 | 6.204 | 5.543 | 9.861 | 236.887332 | 54.659523 | 37.121 | 8.0715
| 38.228 | 6.111 | 5.443 | 9.87 | 233.611308 | 53.72241 | 37.192 | 8.0175
| 38.326 | 5.994 | 5.396 | 9.861 | 229.726044 | 53.209956 | 37.29 | 7.964
| 38.424 | 5.833 | 5.298 | 9.865 | 224.127192 | 52.26477 | 37.3635 | 7.888
| 38.521 | 5.672 | 5.201 | 9.865 | 218.491112 | 51.307865 | 37.4605 | 7.798
| 38.57 | 5.525 | 5.15 | 9.87 | 213.09925 | 50.8305 | 37.534 | 7.7075
| 38.668 | 5.394 | 5.054 | 9.861 | 208.575192 | 49.837494 | 37.632 | 7.6295
| 38.769 | 5.223 | 4.957 | 9.865 | 202.490487 | 48.900805 | 37.707 | 7.5465
| 38.866 | 5.062 | 4.857 | 9.87 | 196.739692 | 47.93859 | 37.804 | 7.466
| 38.915 | 4.915 | 4.761 | 9.861 | 191.267225 | 46.948221 | 37.8775 | 7.378
| 39.013 | 4.783 | 4.711 | 9.87 | 186.599179 | 46.49757 | 37.951 | 7.2975
| 39.11 | 4.608 | 4.615 | 9.861 | 180.21888 | 45.508515 | 38.048 | 7.205
| 39.205 | 4.441 | 4.517 | 9.861 | 174.109405 | 44.542137 | 38.1445 | 7.1165
| 39.254 | 4.28 | 4.419 | 9.861 | 168.00712 | 43.575759 | 38.218 | 7.009
| 39.351 | 4.105 | 4.32 | 9.87 | 161.535855 | 42.6384 | 38.315 | 6.885
| 39.449 | 3.914 | 4.272 | 9.87 | 154.403386 | 42.16464 | 38.413 | 6.758
| 39.501 | 3.729 | 4.174 | 9.87 | 147.299229 | 41.19738 | 38.4635 | 6.641
| 39.595 | 3.563 | 4.078 | 9.861 | 141.076985 | 40.213158 | 38.559 | 6.531
| 39.644 | 3.416 | 3.979 | 9.87 | 135.423904 | 39.27273 | 38.6325 | 6.4185
| 39.742 | 3.284 | 3.882 | 9.861 | 130.512728 | 38.280402 | 38.7305 | 6.3135
| 39.84 | 3.108 | 3.832 | 9.87 | 123.82272 | 37.82184 | 38.804 | 6.1985
| 39.937 | 2.903 | 3.734 | 9.875 | 115.937111 | 36.87325 | 38.901 | 6.069
| 39.986 | 2.728 | 3.687 | 9.861 | 109.081808 | 36.357507 | 38.9745 | 5.94
| 40.035 | 2.552 | 3.539 | 9.87 | 102.16932 | 34.92993 | 39.0235 | 5.806
| 40.136 | 2.322 | 3.492 | 9.861 | 93.195792 | 34.434612 | 39.1225 | 5.6495
| 40.234 | 2.103 | 3.394 | 9.861 | 84.612102 | 33.468234 | 39.196 | 5.513
| 40.328 | 1.922 | 3.345 | 9.861 | 77.510416 | 32.985045 | 39.292 | 5.393
| 40.377 | 1.702 | 3.197 | 9.87 | 68.721654 | 31.55439 | 39.3655 | 5.237
| 40.474 | 1.468 | 3.15 | 9.861 | 59.415832 | 31.06215 | 39.438 | 5.0735
| 40.523 | 1.233 | 3.051 | 9.87 | 49.964859 | 30.11337 | 39.5115 | 4.9195
| 40.621 | 0.999 | 2.953 | 9.875 | 40.580379 | 29.160875 | 39.585 | 4.7655
| 40.67 | 0.779 | 2.855 | 9.87 | 31.68193 | 28.17885 | 39.6585 | 4.5995
| 40.771 | 0.506 | 2.808 | 9.861 | 20.630126 | 27.689688 | 39.733 | 4.3945
| 40.816 | 0.252 | 2.709 | 9.87 | 10.285632 | 26.73783 | 39.8045 | 4.204
| 40.914 | 0.032 | 2.611 | 9.875 | 1.309248 | 25.783625 | 39.9025 | 4.043
| 41.015 | -0.212 | 2.515 | 9.861 | -8.69518 | 24.800415 | 40.001 | 3.867
| 41.06 | -0.393 | 2.418 | 9.861 | -16.13658 | 23.843898 | 40.048 | 3.706
| 41.06 | -0.422 | 2.367 | 9.87 | -17.32732 | 23.36229 | 40.0965 | 3.6205
| 41.109 | -0.422 | 2.27 | 9.87 | -17.347998 | 22.4049 | 40.17 | 3.5595
| 41.158 | -0.422 | 2.173 | 9.865 | -17.368676 | 21.436645 | 40.219 | 3.496
| 41.21 | -0.431 | 2.076 | 9.865 | -17.76151 | 20.47974 | 40.2935 | 3.411
| 41.207 | -0.422 | 1.977 | 9.875 | -17.389354 | 19.522875 | 40.3165 | 3.335
| 41.259 | -0.417 | 1.929 | 9.861 | -17.205003 | 19.021869 | 40.367 | 3.2665
| 41.256 | -0.422 | 1.83 | 9.875 | -17.410032 | 18.07125 | 40.4145 | 3.2005
| 41.256 | -0.422 | 1.732 | 9.875 | -17.410032 | 17.1035 | 40.439 | 3.1275
| 41.304 | -0.422 | 1.636 | 9.865 | -17.430288 | 16.13914 | 40.5115 | 3.037
| 41.308 | -0.431 | 1.586 | 9.875 | -17.803748 | 15.66175 | 40.538 | 2.9445
| 41.353 | -0.422 | 1.49 | 9.865 | -17.450966 | 14.69885 | 40.6095 | 2.8685
| 41.304 | -0.437 | 1.391 | 9.875 | -18.049848 | 13.736125 | 40.6095 | 2.778
| 41.353 | -0.422 | 1.293 | 9.875 | -17.450966 | 12.768375 | 40.658 | 2.683
| 41.357 | -0.431 | 1.195 | 9.875 | -17.824867 | 11.800625 | 40.709 | 2.5785
| 41.353 | -0.437 | 1.147 | 9.875 | -18.071261 | 11.326625 | 40.756 | 2.48
| 41.353 | -0.422 | 1.049 | 9.875 | -17.450966 | 10.358875 | 40.7805 | 2.395
| 41.357 | -0.446 | 0.953 | 9.865 | -18.445222 | 9.401345 | 40.831 | 2.283
| 41.405 | -0.446 | 0.902 | 9.875 | -18.46663 | 8.90725 | 40.855 | 2.173
| 41.405 | -0.461 | 0.805 | 9.875 | -19.087705 | 7.949375 | 40.904 | 2.053
| 41.405 | -0.446 | 0.707 | 9.88 | -18.46663 | 6.98516 | 40.953 | 1.958
| 41.405 | -0.431 | 0.609 | 9.88 | -17.845555 | 6.01692 | 40.9765 | 1.863
| 41.405 | -0.446 | 0.512 | 9.88 | -18.46663 | 5.05856 | 41.001 | 1.736
| 41.402 | -0.437 | 0.414 | 9.88 | -18.092674 | 4.09032 | 41.024 | 1.6135
| 41.405 | -0.446 | 0.365 | 9.875 | -18.46663 | 3.604375 | 41.074 | 1.4915
| 41.402 | -0.451 | 0.316 | 9.88 | -18.672302 | 3.12208 | 41.097 | 1.3645
| 41.454 | -0.446 | 0.17 | 9.875 | -18.488484 | 1.67875 | 41.172 | 1.2305
| 41.402 | -0.451 | 0.123 | 9.865 | -18.672302 | 1.213395 | 41.17 | 1.057
| 41.451 | -0.437 | 0.023 | 9.875 | -18.114087 | 0.227125 | 41.219 | 0.864
| 41.454 | -0.461 | -0.073 | 9.865 | -19.110294 | -0.720145 | 41.2695 | 0.615
| 41.454 | -0.446 | -0.122 | 9.87 | -18.488484 | -1.20414 | 41.294 | 0.303
| 41.405 | -0.461 | -0.27 | 9.88 | -19.087705 | -2.6676 | 41.294 | -0.193
| 41.454 | -0.461 | -0.317 | 9.865 | -19.110294 | -3.127205 | 41.4405 | -0.4105
| 41.451 | -0.451 | -0.415 | 9.865 | -18.694401 | -4.093975 | 41.439 | -0.41
| 41.454 | -0.446 | -0.463 | 9.865 | -18.488484 | -4.567495 | 41.4405 | -0.41
| 41.451 | -0.451 | -0.561 | 9.865 | -18.694401 | -5.534265 | 41.415 | -0.42
| 41.454 | -0.446 | -0.66 | 9.875 | -18.488484 | -6.5175 | 41.4165 | -0.4175
| 41.454 | -0.461 | -0.756 | 9.865 | -19.110294 | -7.45794 | 41.4165 | -0.425
| 41.454 | -0.446 | -0.854 | 9.865 | -18.488484 | -8.42471 | 41.4165 | -0.4175

## Srovnani
ou
| Kyocera | Atersa | EPV | R-TG
1 | 135.731 | 91.094 | 54.132 | 319.482 |  |  | 0.9998077 | 0.979823 | 0.9954752 | 0.9572545
2 | 135.694 | 92.068 | 54.172 | 319.429 |  |  | 0.9995352 | 0.9902995 | 0.9962108 | 0.9570957
3 | 135.706 | 92.56 | 54.202 | 319.43 |  |  | 0.9996236 | 0.9955916 | 0.9967625 | 0.9570987
4 | 135.65 | 92.447 | 54.178 | 319.2 |  |  | 0.9992111 | 0.9943761 | 0.9963211 | 0.9564096
5 | 135.659 | 92.776 | 54.202 | 319.201 |  |  | 0.9992774 | 0.9979149 | 0.9967625 | 0.9564126
6 | 135.582 | 92.445 | 54.185 | 318.955 |  |  | 0.9987102 | 0.9943546 | 0.9964499 | 0.9556755
7 | 135.618 | 92.666 | 54.174 | 318.955 |  |  | 0.9989754 | 0.9967317 | 0.9962476 | 0.9556755
8 | 135.65 | 92.614 | 54.15 | 319.2 |  |  | 0.9992111 | 0.9961724 | 0.9958062 | 0.9564096
9 | 135.65 | 92.905 | 54.188 | 318.752 |  |  | 0.9992111 | 0.9993025 | 0.996505 | 0.9550672
10 | 135.606 | 92.571 | 54.202 | 318.986 |  |  | 0.998887 | 0.9957099 | 0.9967625 | 0.9557684
11 | 135.846 | 93.782 | 54.572 | 362.974 |  |  | 1.000655 | 1.008736 | 1.003567 | 1.087568
12 | 135.925 | 93.558 | 54.602 | 362.472 |  |  | 1.001237 | 1.006326 | 1.004118 | 1.086064
13 | 135.863 | 93.463 | 54.576 | 363.014 |  |  | 1.00078 | 1.005304 | 1.00364 | 1.087688
14 | 135.87 | 93.564 | 54.56 | 363.191 |  |  | 1.000832 | 1.006391 | 1.003346 | 1.088218
15 | 135.873 | 93.485 | 54.56 | 363.128 |  |  | 1.000854 | 1.005541 | 1.003346 | 1.08803
16 | 135.843 | 93.486 | 54.576 | 362.765 |  |  | 1.000633 | 1.005552 | 1.00364 | 1.086942
17 | 135.846 | 93.415 | 54.585 | 363.012 |  |  | 1.000655 | 1.004788 | 1.003806 | 1.087682
18 | 135.836 | 93.477 | 54.602 | 362.881 |  |  | 1.000581 | 1.005455 | 1.004118 | 1.08729
19 | 135.866 | 93.459 | 54.602 | 362.825 |  |  | 1.000802 | 1.005261 | 1.004118 | 1.087122
20 | 135.828 | 93.562 | 54.541 | 363.005 |  |  | 1.000522 | 1.006369 | 1.002997 | 1.087661
<==== Průměrné hodnoty parametru pro výpočet
Nejistoty v absolutních hodnotách | [12 empty] | Isc [A] | Uoc [V] | FF [%] | Eff modulu [%] | Imp [A] | Ump [V] | Pmax [W]
| Kyocera KD140GH-2PU |  |  | Atersa A 130 | [6 empty] | Kyo | St | 8.4436 | 22.0879 | 72.72 | 13.5 | 7.8458 | 17.2904 | 135.6546
Parametry | Standard | Reverse | Standard+Reverse | Standard | Reverse | Standard+Reverse | [5 empty] | Re | 8.4493 | 22.0559 | 72.9 | 13.6 | 7.8427 | 17.3231 | 135.8596
Isc [A] | 0.24 | 0.25 | 0.24 | 0.21 | 0.21 | 0.2090112 | [5 empty] | St+Re | 8.44645 | 22.0719 | 72.81 | 13.55 | 7.84425 | 17.30675 | 135.7571
Uoc [V] | 0.38 | 0.37 | 0.38 | 0.36 | 0.42 | 0.4306057 |  |  |  |  | Ate | St | 7.214 | 21.1468 | 60.58 | 9.47 | 6.2463 | 14.7959 | 92.4146
FF [%] | 3.05 | 3.06 | 3.06 | 2.55 | 2.8 | 2.78825 | [5 empty] | Re | 7.1983 | 20.1909 | 64.35 | 9.6 | 6.2501 | 14.9637 | 93.5251
Eff modulu [%] | 0.47 | 0.48 | 0.47 | 0.33 | 0.34 | 0.3356984 | [5 empty] | St+Re | 7.20615 | 20.66885 | 62.465 | 9.535 | 6.2482 | 14.8798 | 92.96985
Imp [A] | 0.24 | 0.24 | 0.24 | 0.2 | 0.19 | 0.1943026 |  |  |  |  | EPV | St | 1.3918 | 63.1831 | 61.61 | 6 | 1.1374 | 47.6364 | 54.1785
Ump [V] | 0.35 | 0.35 | 0.35 | 0.31 | 0.3 | 0.3031303 | [5 empty] | Re | 1.3905 | 63.2881 | 62.02 | 6.1 | 1.1452 | 47.6717 | 54.5776
Pmax [W] | 4.34 | 4.35 | 4.34 | 2.98 | 2.99 | 2.990295 | [5 empty] | St+Re | 1.39115 | 63.2356 | 61.815 | 6.05 | 1.1413 | 47.65405 | 54.37805
| EPV 50 |  |  | R-TG 120n/340 | [6 empty] | R-TG | St | 9.8712 | 40.9546 | 78.95 | 18.6 | 9.4461 | 33.788 | 319.159
Parametry | Standard | Reverse | Standard+Reverse | Standard | Reverse | Standard+Reverse | [5 empty] | Re | 9.8674 | 41.2896 | 89.08 | 21.1 | 9.8056 | 37.0119 | 362.9267
Isc [A] | 0.04 | 0.04 | 0.04034499 | 0.29 | 0.29 | 0.2862167 | [5 empty] | St+Re | 9.8693 | 41.1221 | 84.015 | 19.85 | 9.62585 | 35.39995 | 341.04285
Uoc [V] | 1.07 | 1.08 | 1.075281 | 0.7 | 0.7 | 0.7033118
FF [%] | 2.59 | 2.6 | 2.597984 | 3.32 | 3.74 | 4.225228
Eff modulu [%] | 0.21 | 0.21 | 0.2129892 | 0.65 | 0.74 | 0.9009023
Imp [A] | 0.04 | 0.04 | 0.03555395 | 0.3 | 0.3 | 0.3102787
Ump [V] | 0.96 | 0.98 | 0.9613495 | 0.69 | 0.74 | 1.029444
Pmax [W] | 1.73 | 1.75 | 1.742531 | 10.21 | 11.61 | 15.96623
Nejistoty v relativních hodnotách
| Kyocera KD140GH-2PU |  |  | Atersa A 130
Parametry | Standard | Reverse | Standard+Reverse | Standard | Reverse | Standard+Reverse
Isc [%] | 2.84239 | 2.958825 | 2.84143 | 2.911006 | 2.917355 | 2.900456
Uoc [%] | 1.720399 | 1.677556 | 1.721646 | 1.702385 | 2.080145 | 2.083356
FF [%] | 4.194169 | 4.197531 | 4.202719 | 4.20931 | 4.351204 | 4.463699
Eff modulu [%] | 3.481481 | 3.529412 | 3.468635 | 3.484688 | 3.541667 | 3.520697
Imp [%] | 3.058961 | 3.060171 | 3.059566 | 3.201896 | 3.039951 | 3.109738
Ump [%] | 2.024245 | 2.020424 | 2.022332 | 2.095175 | 2.004852 | 2.037194
Pmax [%] | 3.199302 | 3.201835 | 3.196886 | 3.224599 | 3.197003 | 3.216413
| EPV 50 |  |  | R-TG 120n/340
Parametry | Standard | Reverse | Standard+Reverse | Standard | Reverse | Standard+Reverse
Isc [%] | 2.873976 | 2.876663 | 2.900118 | 2.937839 | 2.938971 | 2.900071
Uoc [%] | 1.693491 | 1.706482 | 1.700436 | 1.70921 | 1.695342 | 1.710301
FF [%] | 4.203863 | 4.192196 | 4.202837 | 4.205193 | 4.198473 | 5.029135
Eff modulu [%] | 3.5 | 3.442623 | 3.520482 | 3.494624 | 3.507109 | 4.538551
Imp [%] | 3.516793 | 3.49284 | 3.115215 | 3.175914 | 3.059476 | 3.22339
Ump [%] | 2.015266 | 2.055727 | 2.017351 | 2.042145 | 1.999357 | 2.908038
Pmax [%] | 3.193149 | 3.206444 | 3.204475 | 3.199032 | 3.198993 | 4.68159

## Výpočty bokem
1 | 41.379 | -0.854 | -0.389 | 9.865
2 | 41.379 | -0.756 | -0.389 | 9.865
3 | 41.379 | -0.66 | -0.389 | 9.875
4 | 41.379 | -0.561 | -0.389 | 9.865
5 | 41.427 | -0.463 | -0.374 | 9.865
6 | 41.427 | -0.415 | -0.369 | 9.865
7 | 41.427 | -0.317 | -0.36 | 9.865
8 | 41.183 | -0.27 | 0.075 | 9.88
9 | 41.134 | -0.122 | 1.052 | 9.87
10 | 41.085 | -0.073 | 1.691 | 9.865
11 | 40.987 | 0.023 | 2.165 | 9.875
12 | 40.938 | 0.123 | 2.565 | 9.865
13 | 40.89 | 0.17 | 2.907 | 9.875
14 | 40.792 | 0.316 | 3.18 | 9.88
15 | 40.743 | 0.365 | 3.429 | 9.875
16 | 40.646 | 0.414 | 3.664 | 9.88
17 | 40.597 | 0.512 | 3.918 | 9.88
18 | 40.548 | 0.609 | 4.157 | 9.88
19 | 40.501 | 0.707 | 4.362 | 9.88
20 | 40.403 | 0.805 | 4.567 | 9.875
21 | 40.305 | 0.902 | 4.792 | 9.875
22 | 40.305 | 0.953 | 5.012 | 9.865
23 | 40.208 | 1.049 | 5.212 | 9.875
24 | 40.159 | 1.147 | 5.397 | 9.875
25 | 40.061 | 1.195 | 5.588 | 9.875
26 | 39.963 | 1.293 | 5.788 | 9.875
27 | 39.915 | 1.391 | 5.993 | 9.875
28 | 39.866 | 1.49 | 6.159 | 9.865
29 | 39.768 | 1.586 | 6.32 | 9.875
30 | 39.719 | 1.636 | 6.496 | 9.865
31 | 39.622 | 1.732 | 6.677 | 9.875
32 | 39.573 | 1.83 | 6.823 | 9.875
33 | 39.475 | 1.929 | 6.95 | 9.861
34 | 39.426 | 1.977 | 7.092 | 9.875
35 | 39.377 | 2.076 | 7.253 | 9.865
36 | 39.28 | 2.173 | 7.414 | 9.865
37 | 39.231 | 2.27 | 7.541 | 9.87
38 | 39.133 | 2.367 | 7.663 | 9.87
39 | 39.036 | 2.418 | 7.805 | 9.861
40 | 38.987 | 2.515 | 7.946 | 9.861
41 | 38.891 | 2.611 | 8.054 | 9.875
42 | 38.793 | 2.709 | 8.156 | 9.87
43 | 38.695 | 2.808 | 8.283 | 9.861
44 | 38.647 | 2.855 | 8.42 | 9.87
45 | 38.549 | 2.953 | 8.532 | 9.875
46 | 38.5 | 3.051 | 8.606 | 9.87
47 | 38.402 | 3.15 | 8.679 | 9.861
48 | 38.354 | 3.197 | 8.772 | 9.87
49 | 38.256 | 3.345 | 8.864 | 9.861
50 | 38.158 | 3.394 | 8.923 | 9.861
51 | 38.109 | 3.492 | 8.977 | 9.861
52 | 38.012 | 3.539 | 9.06 | 9.87
53 | 37.963 | 3.687 | 9.152 | 9.861
54 | 37.865 | 3.734 | 9.235 | 9.875
55 | 37.768 | 3.832 | 9.289 | 9.87
56 | 37.719 | 3.882 | 9.343 | 9.861
57 | 37.621 | 3.979 | 9.421 | 9.87
58 | 37.523 | 4.078 | 9.499 | 9.861
59 | 37.426 | 4.174 | 9.553 | 9.87
60 | 37.377 | 4.272 | 9.602 | 9.87
61 | 37.279 | 4.32 | 9.665 | 9.87
62 | 37.182 | 4.419 | 9.738 | 9.861
63 | 37.084 | 4.517 | 9.792 | 9.861
64 | 36.986 | 4.615 | 9.802 | 9.861
65 | 36.889 | 4.711 | 9.812 | 9.87
66 | 36.84 | 4.761 | 9.841 | 9.861
67 | 36.742 | 4.857 | 9.87 | 9.87
68 | 36.645 | 4.957 | 9.87 | 9.865
69 | 36.596 | 5.054 | 9.865 | 9.861
70 | 36.498 | 5.15 | 9.89 | 9.87
71 | 36.4 | 5.201 | 9.924 | 9.865
72 | 36.303 | 5.298 | 9.943 | 9.865
73 | 36.254 | 5.396 | 9.934 | 9.861
74 | 36.156 | 5.443 | 9.924 | 9.87
75 | 36.059 | 5.543 | 9.939 | 9.861
76 | 35.961 | 5.64 | 9.958 | 9.861
77 | 35.863 | 5.787 | 9.948 | 9.861
78 | 35.814 | 5.835 | 9.939 | 9.861
79 | 35.668 | 5.933 | 9.958 | 9.861
80 | 35.619 | 5.98 | 9.978 | 9.875
81 | 35.522 | 6.08 | 9.982 | 9.861
82 | 35.424 | 6.177 | 9.953 | 9.861
83 | 35.326 | 6.275 | 9.924 | 9.861
84 | 35.277 | 6.373 | 9.924 | 9.861
85 | 35.18 | 6.47 | 9.934 | 9.861
86 | 35.131 | 6.519 | 9.914 | 9.861
87 | 35.033 | 6.617 | 9.895 | 9.861
88 | 34.936 | 6.714 | 9.914 | 9.861
89 | 34.838 | 6.812 | 9.943 | 9.861
90 | 34.74 | 6.861 | 9.953 | 9.865
91 | 34.643 | 6.959 | 9.934 | 9.861
92 | 34.594 | 7.056 | 9.914 | 9.861
93 | 34.447 | 7.105 | 9.934 | 9.861
94 | 34.398 | 7.25 | 9.953 | 9.87
95 | 34.301 | 7.3 | 9.939 | 9.861
96 | 34.203 | 7.398 | 9.914 | 9.861
97 | 34.105 | 7.496 | 9.924 | 9.861
98 | 34.057 | 7.544 | 9.934 | 9.865
99 | 33.959 | 7.642 | 9.924 | 9.861
100 | 33.861 | 7.74 | 9.89 | 9.861
101 | 33.765 | 7.837 | 9.865 | 9.861
102 | 33.666 | 7.886 | 9.899 | 9.861
103 | 33.568 | 8.033 | 9.914 | 9.861
104 | 33.52 | 8.08 | 9.89 | 9.87
105 | 33.422 | 8.179 | 9.87 | 9.861
106 | 33.324 | 8.277 | 9.89 | 9.861
107 | 33.227 | 8.375 | 9.904 | 9.861
108 | 33.178 | 8.423 | 9.89 | 9.861
109 | 33.08 | 8.521 | 9.86 | 9.861
110 | 32.982 | 8.619 | 9.86 | 9.861
111 | 32.934 | 8.716 | 9.89 | 9.861
112 | 32.787 | 8.765 | 9.875 | 9.861
113 | 32.738 | 8.863 | 9.851 | 9.861
114 | 32.642 | 8.96 | 9.851 | 9.861
115 | 32.543 | 9.008 | 9.87 | 9.87
116 | 32.445 | 9.107 | 9.856 | 9.861
117 | 32.398 | 9.205 | 9.846 | 9.861
118 | 32.299 | 9.302 | 9.851 | 9.861
119 | 32.251 | 9.35 | 9.851 | 9.87
120 | 32.152 | 9.449 | 9.86 | 9.856
121 | 32.055 | 9.595 | 9.851 | 9.856
122 | 31.957 | 9.693 | 9.851 | 9.861
123 | 31.908 | 9.74 | 9.856 | 9.87
124 | 31.811 | 9.791 | 9.86 | 9.856
125 | 31.713 | 9.937 | 9.856 | 9.861
126 | 31.615 | 9.986 | 9.851 | 9.861
127 | 31.566 | 10.084 | 9.851 | 9.856
128 | 31.469 | 10.18 | 9.856 | 9.865
129 | 31.322 | 10.277 | 9.856 | 9.865
130 | 31.273 | 10.328 | 9.851 | 9.861
131 | 31.176 | 10.424 | 9.851 | 9.865
132 | 31.08 | 10.523 | 9.846 | 9.861
133 | 30.98 | 10.619 | 9.856 | 9.865
134 | 30.883 | 10.717 | 9.856 | 9.87
135 | 30.834 | 10.767 | 9.851 | 9.861
136 | 30.785 | 10.863 | 9.851 | 9.865
137 | 30.64 | 10.912 | 9.846 | 9.87
138 | 30.541 | 11.059 | 9.856 | 9.865
139 | 30.443 | 11.156 | 9.851 | 9.865
140 | 30.395 | 11.254 | 9.851 | 9.865
141 | 30.297 | 11.352 | 9.856 | 9.865
142 | 30.199 | 11.4 | 9.856 | 9.865
143 | 30.15 | 11.498 | 9.856 | 9.865
144 | 30.053 | 11.547 | 9.851 | 9.87
145 | 29.955 | 11.645 | 9.856 | 9.865
146 | 29.857 | 11.693 | 9.851 | 9.865
147 | 29.76 | 11.791 | 9.851 | 9.865
148 | 29.711 | 11.89 | 9.851 | 9.856
149 | 29.613 | 11.988 | 9.851 | 9.861
150 | 29.516 | 12.084 | 9.856 | 9.865
151 | 29.418 | 12.182 | 9.856 | 9.865
152 | 29.32 | 12.23 | 9.856 | 9.87
153 | 29.223 | 12.33 | 9.846 | 9.861
154 | 29.174 | 12.426 | 9.851 | 9.865
155 | 29.076 | 12.523 | 9.851 | 9.865
156 | 28.979 | 12.621 | 9.851 | 9.865
157 | 28.882 | 12.719 | 9.841 | 9.865
158 | 28.832 | 12.816 | 9.851 | 9.865
159 | 28.783 | 12.865 | 9.851 | 9.865
160 | 28.686 | 12.963 | 9.856 | 9.865
161 | 28.588 | 13.062 | 9.856 | 9.856
162 | 28.49 | 13.16 | 9.851 | 9.856
163 | 28.393 | 13.257 | 9.851 | 9.856
164 | 28.295 | 13.305 | 9.851 | 9.865
165 | 28.197 | 13.354 | 9.856 | 9.865
166 | 28.1 | 13.5 | 9.851 | 9.865
167 | 28.051 | 13.549 | 9.851 | 9.865
168 | 27.953 | 13.647 | 9.856 | 9.865
169 | 27.855 | 13.695 | 9.856 | 9.865
170 | 27.807 | 13.793 | 9.856 | 9.87
171 | 27.709 | 13.891 | 9.851 | 9.865
172 | 27.611 | 13.988 | 9.851 | 9.865
173 | 27.514 | 14.086 | 9.856 | 9.865
174 | 27.416 | 14.135 | 9.856 | 9.865
175 | 27.318 | 14.232 | 9.851 | 9.865
176 | 27.27 | 14.33 | 9.851 | 9.865
177 | 27.172 | 14.428 | 9.856 | 9.865
178 | 27.074 | 14.527 | 9.856 | 9.856
179 | 27.025 | 14.576 | 9.856 | 9.856
180 | 26.928 | 14.672 | 9.856 | 9.865
181 | 26.879 | 14.771 | 9.851 | 9.856
182 | 26.783 | 14.818 | 9.846 | 9.865
183 | 26.635 | 14.965 | 9.856 | 9.865
184 | 26.586 | 15.015 | 9.856 | 9.856
185 | 26.488 | 15.113 | 9.856 | 9.856
186 | 26.439 | 15.21 | 9.856 | 9.851
187 | 26.293 | 15.259 | 9.856 | 9.856
188 | 26.244 | 15.357 | 9.856 | 9.856
189 | 26.147 | 15.455 | 9.856 | 9.856
190 | 26.05 | 15.551 | 9.846 | 9.865
191 | 26.001 | 15.65 | 9.841 | 9.856
192 | 25.902 | 15.697 | 9.856 | 9.865
193 | 25.805 | 15.845 | 9.856 | 9.851
194 | 25.707 | 15.893 | 9.856 | 9.865
195 | 25.658 | 15.992 | 9.856 | 9.856
196 | 25.561 | 16.039 | 9.856 | 9.865
197 | 25.464 | 16.137 | 9.846 | 9.865
198 | 25.367 | 16.236 | 9.846 | 9.856
199 | 25.316 | 16.334 | 9.856 | 9.856
200 | 25.219 | 16.382 | 9.856 | 9.856
201 | 25.121 | 16.479 | 9.856 | 9.86
202 | 25.025 | 16.576 | 9.851 | 9.865
203 | 24.926 | 16.675 | 9.86 | 9.851
204 | 24.877 | 16.773 | 9.86 | 9.856
205 | 24.779 | 16.822 | 9.86 | 9.851
206 | 24.634 | 16.918 | 9.851 | 9.865
207 | 24.584 | 17.017 | 9.86 | 9.856
208 | 24.488 | 17.064 | 9.846 | 9.86
209 | 24.39 | 17.162 | 9.846 | 9.865
210 | 24.291 | 17.261 | 9.856 | 9.856
211 | 24.193 | 17.357 | 9.856 | 9.86
212 | 24.146 | 17.455 | 9.846 | 9.865
213 | 24.047 | 17.553 | 9.86 | 9.865
214 | 23.949 | 17.603 | 9.86 | 9.856
215 | 23.852 | 17.701 | 9.86 | 9.856
216 | 23.803 | 17.798 | 9.856 | 9.861
217 | 23.705 | 17.847 | 9.86 | 9.856
218 | 23.607 | 17.943 | 9.86 | 9.86
219 | 23.51 | 18.043 | 9.86 | 9.856
220 | 23.412 | 18.139 | 9.856 | 9.865
221 | 23.363 | 18.238 | 9.856 | 9.851
222 | 23.266 | 18.285 | 9.86 | 9.865
223 | 23.168 | 18.384 | 9.86 | 9.856
224 | 23.07 | 18.48 | 9.86 | 9.865
225 | 22.973 | 18.578 | 9.856 | 9.86
226 | 22.924 | 18.676 | 9.86 | 9.86
227 | 22.828 | 18.773 | 9.851 | 9.86
228 | 22.777 | 18.871 | 9.856 | 9.86
229 | 22.68 | 18.969 | 9.856 | 9.856
230 | 22.584 | 19.066 | 9.846 | 9.86
231 | 22.484 | 19.115 | 9.86 | 9.86
232 | 22.436 | 19.213 | 9.86 | 9.86
233 | 22.289 | 19.311 | 9.856 | 9.86
234 | 22.24 | 19.408 | 9.86 | 9.86
235 | 22.143 | 19.457 | 9.856 | 9.86
236 | 22.045 | 19.506 | 9.856 | 9.856
237 | 21.947 | 19.604 | 9.86 | 9.86
238 | 21.85 | 19.701 | 9.86 | 9.856
239 | 21.802 | 19.799 | 9.846 | 9.865
240 | 21.703 | 19.897 | 9.86 | 9.86
241 | 21.605 | 19.945 | 9.86 | 9.86
242 | 21.508 | 20.043 | 9.86 | 9.865
243 | 21.459 | 20.142 | 9.856 | 9.851
244 | 21.361 | 20.238 | 9.86 | 9.86
245 | 21.264 | 20.287 | 9.856 | 9.86
246 | 21.168 | 20.385 | 9.851 | 9.86
247 | 21.117 | 20.482 | 9.86 | 9.856
248 | 21.021 | 20.58 | 9.846 | 9.86
249 | 20.922 | 20.678 | 9.86 | 9.86
250 | 20.824 | 20.775 | 9.86 | 9.86
251 | 20.775 | 20.824 | 9.86 | 9.86
252 | 20.678 | 20.922 | 9.86 | 9.86
253 | 20.58 | 21.021 | 9.86 | 9.846
254 | 20.482 | 21.117 | 9.856 | 9.86
255 | 20.385 | 21.168 | 9.86 | 9.851
256 | 20.287 | 21.264 | 9.86 | 9.856
257 | 20.238 | 21.361 | 9.86 | 9.86
258 | 20.142 | 21.459 | 9.851 | 9.856
259 | 20.043 | 21.508 | 9.865 | 9.86
260 | 19.945 | 21.605 | 9.86 | 9.86
261 | 19.897 | 21.703 | 9.86 | 9.86
262 | 19.799 | 21.802 | 9.865 | 9.846
263 | 19.701 | 21.85 | 9.856 | 9.86
264 | 19.604 | 21.947 | 9.86 | 9.86
265 | 19.506 | 22.045 | 9.856 | 9.856
266 | 19.457 | 22.143 | 9.86 | 9.856
267 | 19.408 | 22.24 | 9.86 | 9.86
268 | 19.311 | 22.289 | 9.86 | 9.856
269 | 19.213 | 22.436 | 9.86 | 9.86
270 | 19.115 | 22.484 | 9.86 | 9.86
271 | 19.066 | 22.584 | 9.86 | 9.846
272 | 18.969 | 22.68 | 9.856 | 9.856
273 | 18.871 | 22.777 | 9.86 | 9.856
274 | 18.773 | 22.828 | 9.86 | 9.851
275 | 18.676 | 22.924 | 9.86 | 9.86
276 | 18.578 | 22.973 | 9.86 | 9.856
277 | 18.48 | 23.07 | 9.865 | 9.86
278 | 18.384 | 23.168 | 9.856 | 9.86
279 | 18.285 | 23.266 | 9.865 | 9.86
280 | 18.238 | 23.363 | 9.851 | 9.856
281 | 18.139 | 23.412 | 9.865 | 9.856
282 | 18.043 | 23.51 | 9.856 | 9.86
283 | 17.943 | 23.607 | 9.86 | 9.86
284 | 17.847 | 23.705 | 9.856 | 9.86
285 | 17.798 | 23.803 | 9.861 | 9.856
286 | 17.701 | 23.852 | 9.856 | 9.86
287 | 17.603 | 23.949 | 9.856 | 9.86
288 | 17.553 | 24.047 | 9.865 | 9.86
289 | 17.455 | 24.146 | 9.865 | 9.846
290 | 17.357 | 24.193 | 9.86 | 9.856
291 | 17.261 | 24.291 | 9.856 | 9.856
292 | 17.162 | 24.39 | 9.865 | 9.846
293 | 17.064 | 24.488 | 9.86 | 9.846
294 | 17.017 | 24.584 | 9.856 | 9.86
295 | 16.918 | 24.634 | 9.865 | 9.851
296 | 16.822 | 24.779 | 9.851 | 9.86
297 | 16.773 | 24.877 | 9.856 | 9.86
298 | 16.675 | 24.926 | 9.851 | 9.86
299 | 16.576 | 25.025 | 9.865 | 9.851
300 | 16.479 | 25.121 | 9.86 | 9.856
301 | 16.382 | 25.219 | 9.856 | 9.856
302 | 16.334 | 25.316 | 9.856 | 9.856
303 | 16.236 | 25.367 | 9.856 | 9.846
304 | 16.137 | 25.464 | 9.865 | 9.846
305 | 16.039 | 25.561 | 9.865 | 9.856
306 | 15.992 | 25.658 | 9.856 | 9.856
307 | 15.893 | 25.707 | 9.865 | 9.856
308 | 15.845 | 25.805 | 9.851 | 9.856
309 | 15.697 | 25.902 | 9.865 | 9.856
310 | 15.65 | 26.001 | 9.856 | 9.841
311 | 15.551 | 26.05 | 9.865 | 9.846
312 | 15.455 | 26.147 | 9.856 | 9.856
313 | 15.357 | 26.244 | 9.856 | 9.856
314 | 15.259 | 26.293 | 9.856 | 9.856
315 | 15.21 | 26.439 | 9.851 | 9.856
316 | 15.113 | 26.488 | 9.856 | 9.856
317 | 15.015 | 26.586 | 9.856 | 9.856
318 | 14.965 | 26.635 | 9.865 | 9.856
319 | 14.818 | 26.783 | 9.865 | 9.846
320 | 14.771 | 26.879 | 9.856 | 9.851
321 | 14.672 | 26.928 | 9.865 | 9.856
322 | 14.576 | 27.025 | 9.856 | 9.856
323 | 14.527 | 27.074 | 9.856 | 9.856
324 | 14.428 | 27.172 | 9.865 | 9.856
325 | 14.33 | 27.27 | 9.865 | 9.851
326 | 14.232 | 27.318 | 9.865 | 9.851
327 | 14.135 | 27.416 | 9.865 | 9.856
328 | 14.086 | 27.514 | 9.865 | 9.856
329 | 13.988 | 27.611 | 9.865 | 9.851
330 | 13.891 | 27.709 | 9.865 | 9.851
331 | 13.793 | 27.807 | 9.87 | 9.856
332 | 13.695 | 27.855 | 9.865 | 9.856
333 | 13.647 | 27.953 | 9.865 | 9.856
334 | 13.549 | 28.051 | 9.865 | 9.851
335 | 13.5 | 28.1 | 9.865 | 9.851
336 | 13.354 | 28.197 | 9.865 | 9.856
337 | 13.305 | 28.295 | 9.865 | 9.851
338 | 13.257 | 28.393 | 9.856 | 9.851
339 | 13.16 | 28.49 | 9.856 | 9.851
340 | 13.062 | 28.588 | 9.856 | 9.856
341 | 12.963 | 28.686 | 9.865 | 9.856
342 | 12.865 | 28.783 | 9.865 | 9.851
343 | 12.816 | 28.832 | 9.865 | 9.851
344 | 12.719 | 28.882 | 9.865 | 9.841
345 | 12.621 | 28.979 | 9.865 | 9.851
346 | 12.523 | 29.076 | 9.865 | 9.851
347 | 12.426 | 29.174 | 9.865 | 9.851
348 | 12.33 | 29.223 | 9.861 | 9.846
349 | 12.23 | 29.32 | 9.87 | 9.856
350 | 12.182 | 29.418 | 9.865 | 9.856
351 | 12.084 | 29.516 | 9.865 | 9.856
352 | 11.988 | 29.613 | 9.861 | 9.851
353 | 11.89 | 29.711 | 9.856 | 9.851
354 | 11.791 | 29.76 | 9.865 | 9.851
355 | 11.693 | 29.857 | 9.865 | 9.851
356 | 11.645 | 29.955 | 9.865 | 9.856
357 | 11.547 | 30.053 | 9.87 | 9.851
358 | 11.498 | 30.15 | 9.865 | 9.856
359 | 11.4 | 30.199 | 9.865 | 9.856
360 | 11.352 | 30.297 | 9.865 | 9.856
361 | 11.254 | 30.395 | 9.865 | 9.851
362 | 11.156 | 30.443 | 9.865 | 9.851
363 | 11.059 | 30.541 | 9.865 | 9.856
364 | 10.912 | 30.64 | 9.87 | 9.846
365 | 10.863 | 30.785 | 9.865 | 9.851
366 | 10.767 | 30.834 | 9.861 | 9.851
367 | 10.717 | 30.883 | 9.87 | 9.856
368 | 10.619 | 30.98 | 9.865 | 9.856
369 | 10.523 | 31.08 | 9.861 | 9.846
370 | 10.424 | 31.176 | 9.865 | 9.851
371 | 10.328 | 31.273 | 9.861 | 9.851
372 | 10.277 | 31.322 | 9.865 | 9.856
373 | 10.18 | 31.469 | 9.865 | 9.856
374 | 10.084 | 31.566 | 9.856 | 9.851
375 | 9.986 | 31.615 | 9.861 | 9.851
376 | 9.937 | 31.713 | 9.861 | 9.856
377 | 9.791 | 31.811 | 9.856 | 9.86
378 | 9.74 | 31.908 | 9.87 | 9.856
379 | 9.693 | 31.957 | 9.861 | 9.851
380 | 9.595 | 32.055 | 9.856 | 9.851
381 | 9.449 | 32.152 | 9.856 | 9.86
382 | 9.35 | 32.251 | 9.87 | 9.851
383 | 9.302 | 32.299 | 9.861 | 9.851
384 | 9.205 | 32.398 | 9.861 | 9.846
385 | 9.107 | 32.445 | 9.861 | 9.856
386 | 9.008 | 32.543 | 9.87 | 9.87
387 | 8.96 | 32.642 | 9.861 | 9.851
388 | 8.863 | 32.738 | 9.861 | 9.851
389 | 8.765 | 32.787 | 9.861 | 9.875
390 | 8.716 | 32.934 | 9.861 | 9.89
391 | 8.619 | 32.982 | 9.861 | 9.86
392 | 8.521 | 33.08 | 9.861 | 9.86
393 | 8.423 | 33.178 | 9.861 | 9.89
394 | 8.375 | 33.227 | 9.861 | 9.904
395 | 8.277 | 33.324 | 9.861 | 9.89
396 | 8.179 | 33.422 | 9.861 | 9.87
397 | 8.08 | 33.52 | 9.87 | 9.89
398 | 8.033 | 33.568 | 9.861 | 9.914
399 | 7.886 | 33.666 | 9.861 | 9.899
400 | 7.837 | 33.765 | 9.861 | 9.865
401 | 7.74 | 33.861 | 9.861 | 9.89
402 | 7.642 | 33.959 | 9.861 | 9.924
403 | 7.544 | 34.057 | 9.865 | 9.934
404 | 7.496 | 34.105 | 9.861 | 9.924
405 | 7.398 | 34.203 | 9.861 | 9.914
406 | 7.3 | 34.301 | 9.861 | 9.939
407 | 7.25 | 34.398 | 9.87 | 9.953
408 | 7.105 | 34.447 | 9.861 | 9.934
409 | 7.056 | 34.594 | 9.861 | 9.914
410 | 6.959 | 34.643 | 9.861 | 9.934
411 | 6.861 | 34.74 | 9.865 | 9.953
412 | 6.812 | 34.838 | 9.861 | 9.943
413 | 6.714 | 34.936 | 9.861 | 9.914
414 | 6.617 | 35.033 | 9.861 | 9.895
415 | 6.519 | 35.131 | 9.861 | 9.914
416 | 6.47 | 35.18 | 9.861 | 9.934
417 | 6.373 | 35.277 | 9.861 | 9.924
418 | 6.275 | 35.326 | 9.861 | 9.924
419 | 6.177 | 35.424 | 9.861 | 9.953
420 | 6.08 | 35.522 | 9.861 | 9.982
421 | 5.98 | 35.619 | 9.875 | 9.978
422 | 5.933 | 35.668 | 9.861 | 9.958
423 | 5.835 | 35.814 | 9.861 | 9.939
424 | 5.787 | 35.863 | 9.861 | 9.948
425 | 5.64 | 35.961 | 9.861 | 9.958
426 | 5.543 | 36.059 | 9.861 | 9.939
427 | 5.443 | 36.156 | 9.87 | 9.924
428 | 5.396 | 36.254 | 9.861 | 9.934
429 | 5.298 | 36.303 | 9.865 | 9.943
430 | 5.201 | 36.4 | 9.865 | 9.924
431 | 5.15 | 36.498 | 9.87 | 9.89
432 | 5.054 | 36.596 | 9.861 | 9.865
433 | 4.957 | 36.645 | 9.865 | 9.87
434 | 4.857 | 36.742 | 9.87 | 9.87
435 | 4.761 | 36.84 | 9.861 | 9.841
436 | 4.711 | 36.889 | 9.87 | 9.812
437 | 4.615 | 36.986 | 9.861 | 9.802
438 | 4.517 | 37.084 | 9.861 | 9.792
439 | 4.419 | 37.182 | 9.861 | 9.738
440 | 4.32 | 37.279 | 9.87 | 9.665
441 | 4.272 | 37.377 | 9.87 | 9.602
442 | 4.174 | 37.426 | 9.87 | 9.553
443 | 4.078 | 37.523 | 9.861 | 9.499
444 | 3.979 | 37.621 | 9.87 | 9.421
445 | 3.882 | 37.719 | 9.861 | 9.343
446 | 3.832 | 37.768 | 9.87 | 9.289
447 | 3.734 | 37.865 | 9.875 | 9.235
448 | 3.687 | 37.963 | 9.861 | 9.152
449 | 3.539 | 38.012 | 9.87 | 9.06
450 | 3.492 | 38.109 | 9.861 | 8.977
451 | 3.394 | 38.158 | 9.861 | 8.923
452 | 3.345 | 38.256 | 9.861 | 8.864
453 | 3.197 | 38.354 | 9.87 | 8.772
454 | 3.15 | 38.402 | 9.861 | 8.679
455 | 3.051 | 38.5 | 9.87 | 8.606
456 | 2.953 | 38.549 | 9.875 | 8.532
457 | 2.855 | 38.647 | 9.87 | 8.42
458 | 2.808 | 38.695 | 9.861 | 8.283
459 | 2.709 | 38.793 | 9.87 | 8.156
460 | 2.611 | 38.891 | 9.875 | 8.054
461 | 2.515 | 38.987 | 9.861 | 7.946
462 | 2.418 | 39.036 | 9.861 | 7.805
463 | 2.367 | 39.133 | 9.87 | 7.663
464 | 2.27 | 39.231 | 9.87 | 7.541
465 | 2.173 | 39.28 | 9.865 | 7.414
466 | 2.076 | 39.377 | 9.865 | 7.253
467 | 1.977 | 39.426 | 9.875 | 7.092
468 | 1.929 | 39.475 | 9.861 | 6.95
469 | 1.83 | 39.573 | 9.875 | 6.823
470 | 1.732 | 39.622 | 9.875 | 6.677
471 | 1.636 | 39.719 | 9.865 | 6.496
472 | 1.586 | 39.768 | 9.875 | 6.32
473 | 1.49 | 39.866 | 9.865 | 6.159
474 | 1.391 | 39.915 | 9.875 | 5.993
475 | 1.293 | 39.963 | 9.875 | 5.788
476 | 1.195 | 40.061 | 9.875 | 5.588
477 | 1.147 | 40.159 | 9.875 | 5.397
478 | 1.049 | 40.208 | 9.875 | 5.212
479 | 0.953 | 40.305 | 9.865 | 5.012
480 | 0.902 | 40.305 | 9.875 | 4.792
481 | 0.805 | 40.403 | 9.875 | 4.567
482 | 0.707 | 40.501 | 9.88 | 4.362
483 | 0.609 | 40.548 | 9.88 | 4.157
484 | 0.512 | 40.597 | 9.88 | 3.918
485 | 0.414 | 40.646 | 9.88 | 3.664
486 | 0.365 | 40.743 | 9.875 | 3.429
487 | 0.316 | 40.792 | 9.88 | 3.18
488 | 0.17 | 40.89 | 9.875 | 2.907
489 | 0.123 | 40.938 | 9.865 | 2.565
490 | 0.023 | 40.987 | 9.875 | 2.165
491 | -0.073 | 41.085 | 9.865 | 1.691
492 | -0.122 | 41.134 | 9.87 | 1.052
493 | -0.27 | 41.183 | 9.88 | 0.075
494 | -0.317 | 41.427 | 9.865 | -0.36
495 | -0.415 | 41.427 | 9.865 | -0.369
496 | -0.463 | 41.427 | 9.865 | -0.374
497 | -0.561 | 41.379 | 9.865 | -0.389
498 | -0.66 | 41.379 | 9.875 | -0.389
499 | -0.756 | 41.379 | 9.865 | -0.389
500 | -0.854 | 41.379 | 9.865 | -0.389