## data
elektroda velka |  | 10 mm |  | 20 mm |  | 30 mm |  | 40 mm |  | elektroda mala | 10 mm |  | 20 mm |  | 30 mm |  | 40 mm
| f | Re | Im | Re | Im | Re | Im | Re | Im |  | Re | Im | Re | Im | Re | Im | Re | Im
| 42 | 307.363491 | -152.576562 | 428.288295 | -192.839898 | 498.517813 | -211.608257 | 571.661607 | -230.734193 |  | 735.960331 | -359.588075 | 860.175101 | -394.727262 | 973.039426 | -419.459695 | 1061.15874 | -463.829429
| 52.874867 | 283.982274 | -139.736602 | 392.982542 | -172.834596 | 464.367775 | -192.822367 | 538.201076 | -212.871593 |  | 641.664676 | -318.245983 | 796.283559 | -368.103323 | 922.326865 | -392.835084 | 1007.076457 | -433.715644
| 66.565514 | 266.726541 | -130.841204 | 372.000281 | -161.287328 | 442.403208 | -180.451338 | 514.672586 | -199.318378 |  | 594.176137 | -297.670965 | 751.806335 | -347.064888 | 878.761221 | -372.650047 | 959.854239 | -409.610547
| 83.801017 | 252.223491 | -123.235664 | 354.641834 | -151.560279 | 423.76265 | -169.407181 | 494.368266 | -186.904811 |  | 556.098872 | -281.393217 | 712.320261 | -328.384138 | 838.187595 | -353.547232 | 916.413665 | -387.108288
| 105.49923 | 239.198867 | -116.406796 | 339.136784 | -142.838658 | 406.963984 | -159.159782 | 475.998801 | -175.32213 |  | 521.685666 | -266.271046 | 675.757716 | -310.956727 | 800.052215 | -335.653938 | 875.358082 | -365.811245
| 132.815662 | 227.568109 | -109.863759 | 325.211396 | -134.507519 | 391.638721 | -149.239084 | 459.148482 | -163.766363 |  | 490.558493 | -252.329324 | 641.687556 | -293.922983 | 763.799395 | -318.09542 | 836.395102 | -344.907975
| 167.205012 | 216.954411 | -103.52843 | 312.415553 | -126.541327 | 377.549017 | -139.509819 | 443.573618 | -152.38834 |  | 461.748913 | -238.530542 | 609.773492 | -277.118986 | 728.90244 | -304.010018 | 799.58241 | -323.539368
| 210.498638 | 207.316439 | -97.290668 | 300.62722 | -118.420211 | 364.570623 | -129.746066 | 429.248274 | -140.797662 |  | 435.072225 | -224.653692 | 579.788845 | -260.324216 | 695.952312 | -282.172536 | 764.865485 | -301.596985
| 265.002085 | 198.445441 | -91.274705 | 289.783312 | -110.425741 | 352.689656 | -119.85932 | 416.162937 | -129.142394 |  | 410.262304 | -210.755676 | 551.82056 | -243.036808 | 665.349298 | -261.819807 | 731.991064 | -283.185985
| 333.617859 | 189.854131 | -83.735649 | 279.417094 | -100.761641 | 341.661933 | -108.512828 | 404.11239 | -116.030039 |  | 386.776978 | -193.008489 | 525.447895 | -221.741769 | 636.784216 | -238.463965 | 701.615918 | -254.535563
| 420 | 182.44837 | -77.40716 | 270.34122 | -91.97901 | 331.827667 | -97.976932 | 393.640952 | -103.93093 |  | 365.909086 | -177.754833 | 501.940252 | -202.797025 | 611.378556 | -216.140309 | 675.40951 | -229.139178
| 528.748673 | 175.648111 | -71.359016 | 262.088379 | -83.34076 | 323.087522 | -87.780937 | 384.293655 | -92.331684 |  | 347.16791 | -162.625333 | 481.101915 | -183.811175 | 588.96541 | -194.211666 | 652.366401 | -204.439238
| 665.655141 | 169.368385 | -65.353821 | 254.6158 | -74.744392 | 315.290691 | -77.851384 | 376.104274 | -81.247914 |  | 330.402987 | -147.519665 | 462.776793 | -164.696398 | 569.51083 | -172.596417 | 632.420929 | -180.627275
| 838.010172 | 163.568747 | -59.340249 | 247.966676 | -66.349708 | 308.478071 | -68.44443 | 368.973562 | -70.986325 |  | 315.69224 | -132.575148 | 447.030993 | -145.939557 | 552.928117 | -151.886554 | 615.64935 | -157.957357
| 1054.992301 | 158.253839 | -52.674724 | 242.18047 | -57.91891 | 302.531977 | -59.40925 | 362.867108 | -61.309235 |  | 302.966575 | -116.60142 | 433.622144 | -127.293057 | 538.935835 | -131.976458 | 601.695326 | -136.480969
| 1328.156617 | 153.565719 | -46.598286 | 237.131335 | -50.360566 | 297.465082 | -51.381142 | 357.701758 | -52.884594 |  | 292.401109 | -101.996538 | 422.608406 | -110.160012 | 527.423736 | -113.936696 | 590.257064 | -117.302338
| 1672.050116 | 149.462314 | -40.72008 | 232.868089 | -43.411834 | 293.185069 | -44.078403 | 353.342557 | -45.264226 |  | 283.611695 | -88.335206 | 413.542437 | -94.713862 | 517.932625 | -97.770765 | 580.700875 | -100.304458
| 2104.986381 | 145.958411 | -35.230169 | 229.301883 | -37.138801 | 289.610994 | -37.665301 | 349.692136 | -38.544596 |  | 276.427867 | -75.829573 | 406.086686 | -81.070424 | 510.02719 | -83.702973 | 572.971606 | -85.528947
| 2650.020847 | 143.042965 | -30.169956 | 226.333631 | -31.607727 | 286.649276 | -32.000899 | 346.690257 | -32.71083 |  | 270.623182 | -64.571371 | 399.959555 | -69.013124 | 503.553585 | -71.397307 | 566.527673 | -72.674371
| 3336.178586 | 140.636377 | -25.836979 | 224.17314 | -26.294627 | 284.0379 | -27.85016 | 344.730989 | -26.525604 |  | 266.660873 | -54.931653 | 394.613886 | -56.86473 | 495.52543 | -59.877416 | 560.962063 | -58.266662
| 4200 | 138.657858 | -21.663656 | 221.894256 | -22.578325 | 282.156239 | -22.850451 | 342.119981 | -23.263412 |  | 262.096735 | -46.214726 | 390.58458 | -49.827187 | 493.556677 | -51.43947 | 556.526694 | -52.313275
| 5287.48673 | 137.097845 | -18.195351 | 220.295302 | -18.963435 | 280.555454 | -19.175546 | 340.477914 | -19.572211 |  | 259.042507 | -38.852837 | 387.077858 | -42.186827 | 489.833075 | -43.716437 | 552.839026 | -44.286151
| 6656.551408 | 135.870608 | -15.216319 | 219.007033 | -15.852308 | 279.258979 | -16.05307 | 339.156121 | -16.350168 |  | 256.57216 | -32.640101 | 384.068427 | -35.764174 | 486.753768 | -37.026402 | 549.750829 | -37.671047
| 8380.101723 | 134.885392 | -12.67917 | 217.977318 | -13.255692 | 278.204559 | -13.460461 | 338.072663 | -13.696602 |  | 254.546178 | -27.337949 | 381.529114 | -30.295015 | 484.073416 | -31.388465 | 547.079143 | -31.927603
| 10549.92 | 134.032516 | -10.71337 | 217.030168 | -11.412052 | 277.174624 | -11.66552 | 337.046251 | -12.00551 |  | 252.643436 | -23.348078 | 379.07819 | -26.308281 | 481.604582 | -27.516147 | 544.542325 | -27.966476
| 13281.57 | 133.40825 | -8.977907 | 216.323892 | -9.671881 | 276.47121 | -9.944471 | 336.334846 | -10.217203 |  | 251.246554 | -19.729411 | 377.147127 | -22.538785 | 479.698393 | -23.629015 | 542.617924 | -24.260548
| 16720.5 | 132.895915 | -7.546377 | 215.773722 | -8.213761 | 275.888303 | -8.525544 | 335.74337 | -8.850388 |  | 250.053213 | -16.696188 | 375.494957 | -19.481714 | 478.06902 | -20.538563 | 540.930032 | -21.06409
| 21049.86 | 132.496126 | -6.387424 | 215.31404 | -7.067462 | 275.390495 | -7.403748 | 335.241013 | -7.724765 |  | 249.061331 | -14.27356 | 374.06453 | -16.986171 | 476.684195 | -17.895774 | 539.540923 | -18.558342
| 26500.21 | 132.157811 | -5.44663 | 214.911931 | -6.153191 | 275.002511 | -6.528817 | 334.818981 | -6.896534 |  | 248.226898 | -12.270606 | 372.861989 | -14.910503 | 475.472911 | -15.939217 | 538.325923 | -16.541388
| 33361.79 | 131.957948 | -4.654192 | 214.730267 | -5.4729 | 274.649752 | -5.753092 | 334.48722 | -6.480883 |  | 247.65526 | -10.553036 | 372.173144 | -12.996573 | 474.218717 | -14.488692 | 538.115331 | -14.84294
| 42000 | 131.696421 | -4.092711 | 214.383094 | -4.939906 | 274.455665 | -5.461497 | 334.287021 | -5.951726 |  | 246.99946 | -9.445589 | 371.152233 | -12.117842 | 473.765214 | -13.233461 | 536.516086 | -14.049168
| 52874.87 | 131.488072 | -3.695761 | 214.119033 | -4.672094 | 274.159466 | -5.264131 | 333.999123 | -5.829976 |  | 246.471264 | -8.563897 | 370.31522 | -11.378846 | 472.949112 | -12.715022 | 535.688411 | -13.559708
| 66565.51 | 131.314986 | -3.438604 | 213.891502 | -4.555084 | 273.918589 | -5.307331 | 333.726068 | -6.000004 |  | 246.008915 | -8.032007 | 369.567267 | -10.9685 | 472.231581 | -12.613252 | 534.948648 | -13.540983
| 83801.02 | 131.157407 | -3.342851 | 213.689136 | -4.662714 | 273.692926 | -5.589683 | 333.498529 | -6.403499 |  | 245.617391 | -7.761748 | 368.935628 | -11.014202 | 471.652874 | -12.927312 | 534.281934 | -14.177294
| 105499.2 | 131.195701 | -3.000157 | 213.796176 | -4.32907 | 273.788613 | -5.304813 | 333.822863 | -6.176591 |  | 245.646865 | -7.118987 | 368.940651 | -10.498776 | 471.669574 | -12.680622 | 534.159328 | -13.894162
| 132815.7 | 131.113055 | -3.112747 | 213.676667 | -4.774377 | 273.685893 | -5.924058 | 333.545607 | -7.045025 |  | 245.349406 | -7.36752 | 368.320091 | -11.188853 | 471.137397 | -13.81843 | 533.881221 | -15.28567
| 167205 | 131.007455 | -3.339029 | 213.532543 | -5.367788 | 273.545968 | -6.780863 | 333.280483 | -8.1452 |  | 245.039432 | -8.000354 | 367.731275 | -12.391662 | 470.526592 | -15.444551 | 533.14287 | -17.499866
| 210498.6 | 130.867024 | -3.724023 | 213.340429 | -6.182728 | 273.332459 | -8.016824 | 333.070161 | -9.652565 |  | 244.740189 | -8.8459 | 367.221586 | -14.043044 | 470.059551 | -17.893545 | 532.570727 | -20.366216
| 265002.1 | 130.729594 | -4.291064 | 213.115243 | -7.293188 | 273.0419 | -9.582546 | 332.785118 | -11.679266 |  | 244.42897 | -10.159139 | 366.553812 | -16.388689 | 469.336353 | -21.312439 | 531.857698 | -24.244536
| 333617.9 | 130.541064 | -5.083335 | 212.846237 | -8.846474 | 272.670526 | -11.666658 | 332.323458 | -14.277115 |  | 244.006253 | -11.976586 | 365.767737 | -19.553179 | 468.455637 | -25.698666 | 530.881561 | -29.309118
| 420000 | 130.276288 | -6.120886 | 212.385777 | -10.796163 | 272.13154 | -14.357064 | 331.709461 | -17.674436 |  | 243.433285 | -14.419965 | 364.7182 | -23.585268 | 467.264091 | -31.281393 | 529.46366 | -35.909539
| 528748.7 | 129.856926 | -7.442025 | 211.713731 | -13.282802 | 271.320941 | -17.735757 | 330.794972 | -21.913389 |  | 242.581488 | -17.473571 | 363.206861 | -28.712572 | 465.40956 | -38.508977 | 527.471323 | -44.200296
| 665655.1 | 129.277958 | -9.130694 | 210.755608 | -16.364775 | 270.108007 | -21.969631 | 329.309421 | -27.189894 |  | 241.391838 | -21.416254 | 361.099258 | -35.087971 | 462.785573 | -47.334486 | 524.448504 | -54.474029
| 838010.2 | 128.377648 | -11.254167 | 209.334725 | -20.230393 | 268.32408 | -27.208052 | 327.153705 | -33.750339 |  | 239.61728 | -26.24236 | 358.028383 | -43.072605 | 458.88165 | -58.377119 | 519.978394 | -67.256568
| 1054992.3 | 126.756274 | -13.658227 | 206.982333 | -24.607874 | 265.292528 | -33.185002 | 323.702065 | -41.409768 |  | 236.676518 | -31.999921 | 353.083516 | -52.327757 | 452.751707 | -71.54683 | 512.691296 | -82.395195
| 1328156.6 | 124.9975 | -16.789263 | 203.838284 | -30.245643 | 261.364782 | -40.928633 | 319.049248 | -50.874982 |  | 232.998596 | -39.241465 | 346.772614 | -63.894964 | 444.108032 | -87.21103 | 503.385018 | -100.860377
| 1672050.1 | 122.384604 | -20.502118 | 199.427139 | -36.997639 | 255.64315 | -50.016199 | 311.668757 | -62.277563 |  | 227.35081 | -47.744585 | 337.423335 | -77.28026 | 431.366246 | -105.794066 | 488.530456 | -121.985469
| 2104986.4 | 117.969954 | -24.365992 | 192.410165 | -44.103155 | 246.368425 | -59.875961 | 300.507314 | -74.81348 |  | 218.528339 | -56.881642 | 323.237891 | -91.467103 | 412.299083 | -125.580515 | 466.9225 | -145.34077
| 2650020.8 | 111.636213 | -28.310508 | 182.194076 | -51.452707 | 233.089348 | -70.1963 | 284.443972 | -87.778182 |  | 205.875356 | -66.535611 | 303.412084 | -106.075084 | 385.444031 | -146.03168 | 435.971438 | -168.664629
| 3336178.6 | 102.425632 | -31.431982 | 167.466483 | -57.859568 | 213.871759 | -79.156004 | 261.154278 | -99.255365 |  | 187.823868 | -74.934125 | 275.811877 | -118.270107 | 348.095828 | -162.245792 | 393.454977 | -187.668397
| 4200000 | 89.758137 | -32.385721 | 147.224333 | -61.283575 | 187.745196 | -84.415426 | 229.385216 | -106.136634 |  | 163.361552 | -79.570896 | 239.241392 | -124.700442 | 299.624323 | -170.279482 | 338.293744 | -196.654602

## graf
[8 empty] | S | 0.0016 | ε0 | 8.854e-12
[8 empty] | d | 0.01
| Vzdálenost elektrod - d | Plocha elektrod - S | Rs | Rp | Q0 | α | σw | ε
| m | m2 | Ω | Ω | F·sα-1 | - | Ω·s(-1/2)
velká elektroda | 0.01 | 0.0016 | 57.8861 | 67.2501 | 4.62656e-10 | 1 | 0.000240844 | 326.5869
| 0.02 | 0.0016 | 77.5232 | 127.318 | 2.2923e-10 | 1 | 0.000200274 | 323.6249
| 0.03 | 0.0016 | 87.2678 | 175.71 | 1.62419e-10 | 1 | 0.000184971 | 343.9526
| 0.04 | 0.0016 | 92.2955 | 228.661 | 1.19209e-10 | 1 | 0.000171069 | 336.5965
malá elektroda | 0.01 | 0.0008 | 58.2427 | 175.264 | 1.50776e-10 | 1 | 9.9714e-05 | 212.8642
| 0.02 | 0.0008 | 106.35 | 248.178 | 1.26849e-10 | 1 | 8.95756e-05 | 358.1686
| 0.03 | 0.0008 | 114.034 | 341.518 | 9.21844e-11 | 1 | 8.42344e-05 | 390.4354
| 0.04 | 0.0008 | 98.5088 | 415.261 | 7.10504e-11 | 1 | 7.87632e-05 | 401.2333
bez vody | Vzdálenost elektrod - d | Plocha elektrod - S | Rp | Q0 | α | C | εr
| m | m2 | Ω | F·sα-1 | - | F | F·m-1
| 0.01 | 0.0016 | 16246600 | 1.53763e-12 | 0.9299 | 1.5308e-12 | 1.080585
𝐶=𝜖_0 𝜖_𝑟∙𝑆/𝑑
𝜖_𝑟=∙𝐶𝑑/(𝜖_0 𝑆)