## dopanty
1) Pt1 - Pt2 |  |  |  | 6) Pt1 - Pt2 |  |  |  | 2) Pt1 - MnOx |  |  |  | 3) Pt1 - MnOx + Zn |  |  |  | 4) Pt1 - MnOx + Mg |  |  |  | 5) Pt1 - MnOx + Mn
U [mV] | I [mA] | J [mA/cm2] | P [mW/cm2] | U [mV] | I [mA] | J [mA/cm2] | P [mW/cm2] | U [mV] | I [mA] | J [mA/cm2] | P [mW/cm2] | U [mV] | I [mA] | J [mA/cm2] | P [mW/cm2] | U [mV] | I [mA] | J [mA/cm2] | P [mW/cm2] | U [mV] | I [mA] | J [mA/cm2] | P [mW/cm2]
765 | 0 | 0 | 0
740 | 1.637 | 0.3334869 | 0.2467803 | [8 empty] | 730 | 0 | 0 | 0
720 | 2.267 | 0.4618294 | 0.3325172 | [8 empty] | 720 | 0.568 | 0.115712 | 0.08331265
700 | 3.441 | 0.7009948 | 0.4906963 | [8 empty] | 700 | 1.383 | 0.2817424 | 0.1972197
680 | 5.084 | 1.035704 | 0.7042787 | [8 empty] | 680 | 2.24 | 0.4563291 | 0.3103038
660 | 5.818 | 1.185233 | 0.7822539 | [8 empty] | 660 | 3.288 | 0.6698259 | 0.4420851
640 | 7.886 | 1.606523 | 1.028175 | [8 empty] | 640 | 4.693 | 0.9560501 | 0.6118721
620 | 8.924 | 1.817982 | 1.127149 | [8 empty] | 620 | 5.476 | 1.115562 | 0.6916482
600 | 10.719 | 2.183657 | 1.310194 | [8 empty] | 600 | 7.011 | 1.428269 | 0.8569615
580 | 12.39 | 2.52407 | 1.463961 | [8 empty] | 580 | 7.875 | 1.604282 | 0.9304835
560 | 13.522 | 2.754679 | 1.54262 | [8 empty] | 560 | 10.072 | 2.051851 | 1.149037
540 | 15.797 | 3.218138 | 1.737795 | [8 empty] | 540 | 14.241 | 2.901153 | 1.566622 |  |  |  |  | 525 | 0 | 0 | 0
520 | 17.623 | 3.590128 | 1.866867 | [8 empty] | 520 | 15.393 | 3.135836 | 1.630635 |  |  |  |  | 520 | 0.417 | 0.08495054 | 0.04417428
500 | 20.393 | 4.154428 | 2.077214 | [8 empty] | 500 | 17.352 | 3.53492 | 1.76746 | 500 | 0 | 0 | 0 | 500 | 2.578 | 0.5251858 | 0.2625929
480 | 23.3 | 4.746637 | 2.278386 | 480 | 0 | 0 | 0 |  |  |  |  | 480 | 19.122 | 3.895502 | 1.869841 | 480 | 1.603 | 0.3265605 | 0.156749 | 480 | 4.313 | 0.8786371 | 0.4217458
460 | 25.133 | 5.120053 | 2.355224 | 460 | 3.7 | 0.7537578 | 0.3467286 | 450 | 0 | 0 | 0 | 460 | 22.109 | 4.504008 | 2.071844 | 460 | 3.284 | 0.669011 | 0.3077451 | 460 | 6.434 | 1.310724 | 0.6029329
440 | 28.35 | 5.775415 | 2.541182 | 440 | 8.226 | 1.675787 | 0.7373463 | 440 | 0.571 | 0.1163232 | 0.05118219 | 440 | 24.665 | 5.024713 | 2.210874 | 440 | 5.09 | 1.036926 | 0.4562476 | 440 | 7.79 | 1.586966 | 0.6982649
420 | 30.872 | 6.289192 | 2.641461 | 420 | 12.781 | 2.603724 | 1.093564 | 420 | 1.92 | 0.3911392 | 0.1642785 | 420 | 27.21 | 5.543176 | 2.328134 | 420 | 7.032 | 1.432547 | 0.6016699 | 420 | 9.494 | 1.934102 | 0.8123228
400 | 33.49 | 6.822527 | 2.729011 | 400 | 16.318 | 3.324276 | 1.32971 | 400 | 4.119 | 0.8391158 | 0.3356463 | 400 | 29.19 | 5.946538 | 2.378615 | 400 | 8.433 | 1.717957 | 0.6871827 | 400 | 11.828 | 2.40958 | 0.9638321
380 | 36.733 | 7.483185 | 2.84361 | 380 | 19.848 | 4.043401 | 1.536493 | 380 | 5.246 | 1.068706 | 0.4061084 | 380 | 31.913 | 6.501263 | 2.47048 | 380 | 10.109 | 2.059389 | 0.7825677 | 380 | 13.842 | 2.819869 | 1.07155
360 | 39.339 | 8.014075 | 2.885067 | 360 | 22.519 | 4.587533 | 1.651512 | 360 | 7.277 | 1.482458 | 0.533685 | 360 | 33.192 | 6.761819 | 2.434255 | 360 | 13.012 | 2.650783 | 0.9542818 | 360 | 16.578 | 3.377242 | 1.215807
340 | 41.994 | 8.554947 | 2.908682 | 340 | 28.963 | 5.900294 | 2.0061 | 340 | 10.246 | 2.087298 | 0.7096813 | 340 | 35.487 | 7.229352 | 2.45798 | 340 | 14.871 | 3.029495 | 1.030028 | 340 | 20.136 | 4.102072 | 1.394705
320 | 44.499 | 9.065262 | 2.900884 | 320 | 31.211 | 6.358253 | 2.034641 | 320 | 11.699 | 2.383301 | 0.7626562 | 320 | 37.517 | 7.6429 | 2.445728 | 320 | 16.163 | 3.292699 | 1.053664 | 320 | 22.586 | 4.601182 | 1.472378
300 | 46.162 | 9.404045 | 2.821214 | 300 | 33.859 | 6.897699 | 2.06931 | 300 | 14.568 | 2.967769 | 0.8903306 | 300 | 39.781 | 8.104119 | 2.431236 | 300 | 17.437 | 3.552236 | 1.065671 | 300 | 26.55 | 5.408722 | 1.622616
280 | 48.605 | 9.901729 | 2.772484 | 280 | 36.35 | 7.405161 | 2.073445 | 280 | 15.667 | 3.191655 | 0.8936634 | 280 | 41.069 | 8.366508 | 2.342622 | 280 | 18.678 | 3.805051 | 1.065414 | 280 | 29.03 | 5.913943 | 1.655904
260 | 50.243 | 10.23542 | 2.661209 | 260 | 39.683 | 8.084154 | 2.10188 | 260 | 17.531 | 3.571386 | 0.9285604 | 260 | 43.123 | 8.784945 | 2.284086 | 260 | 20.703 | 4.217581 | 1.096571 | 260 | 31.882 | 6.494948 | 1.688686
240 | 52.108 | 10.61535 | 2.547685 | 240 | 42.017 | 8.559633 | 2.054312 | 240 | 21.165 | 4.311698 | 1.034808 | 240 | 44.985 | 9.164269 | 2.199425 | 240 | 22.274 | 4.537622 | 1.089029 | 240 | 34.534 | 7.035209 | 1.68845
220 | 53.629 | 10.92521 | 2.403546 | 220 | 43.905 | 8.944253 | 1.967736 | 220 | 23.769 | 4.842181 | 1.06528 | 220 | 46.786 | 9.531166 | 2.096856 | 220 | 23.962 | 4.881499 | 1.07393 | 220 | 36.735 | 7.483593 | 1.64639
200 | 55.057 | 11.21612 | 2.243224 | 200 | 46.191 | 9.409953 | 1.881991 | 200 | 26.631 | 5.425223 | 1.085045 | 200 | 48.857 | 9.953066 | 1.990613 | 200 | 26.22 | 5.341495 | 1.068299 | 200 | 38.959 | 7.936662 | 1.587332
180 | 56.274 | 11.46405 | 2.063528 | 180 | 49.118 | 10.00624 | 1.801123 | 180 | 28.594 | 5.825122 | 1.048522 | 180 | 50.677 | 10.32383 | 1.85829 | 180 | 28.451 | 5.79599 | 1.043278 | 180 | 40.979 | 8.348173 | 1.502671
160 | 57.741 | 11.7629 | 1.882064 | 160 | 51.16 | 10.42223 | 1.667557 | 160 | 31.442 | 6.405312 | 1.02485 | 160 | 52.856 | 10.76774 | 1.722838 | 160 | 30.728 | 6.259857 | 1.001577 | 160 | 42.584 | 8.675141 | 1.388023
140 | 58.665 | 11.95114 | 1.673159 | 140 | 53.188 | 10.83537 | 1.516952 | 140 | 33.858 | 6.897495 | 0.9656493 | 140 | 54.568 | 11.1165 | 1.55631 | 140 | 33.918 | 6.909718 | 0.9673606 | 140 | 44.565 | 9.078707 | 1.271019
120 | 59.997 | 12.22249 | 1.466699 | 120 | 55.276 | 11.26073 | 1.351288 | 120 | 35.423 | 7.216314 | 0.8659577 | 120 | 56.381 | 11.48584 | 1.378301 | 120 | 36.995 | 7.53656 | 0.9043871 | 120 | 46.67 | 9.507534 | 1.140904
80 | 62.218 | 12.67495 | 1.013996 | 80 | 58.442 | 11.90571 | 0.9524565 | 80 | 39.342 | 8.014686 | 0.6411749 | 80 | 60.079 | 12.23919 | 0.9791355 | 80 | 43.218 | 8.804299 | 0.7043439 | 80 | 50.801 | 10.34909 | 0.8279276
40 | 64.851 | 13.21134 | 0.5284535 | 40 | 61.224 | 12.47245 | 0.498898 | 40 | 42.953 | 8.750313 | 0.3500125 | 40 | 62.442 | 12.72058 | 0.5088232 | 40 | 48.642 | 9.909267 | 0.3963707 | 40 | 54.853 | 11.17456 | 0.4469825
0 | 66.668 | 13.58149 | 0 | 0 | 62.97 | 12.82814 | 0 | 0 | 46.781 | 9.530147 | 0 | 0 | 64.892 | 13.21969 | 0 | 0 | 53.142 | 10.826 | 0 | 0 | 58.872 | 11.99331 | 0
S [cm2]
4.908739

## % MnOx
1) Pt3 - Pt2 |  |  |  | 7) Pt3 - Pt2 |  |  |  | 2) Pt3 - MnOx (35%) |  |  |  | 3) Pt3 - MnOx (30%) |  |  |  | 4) Pt3 - MnOx (20%) |  |  |  | 5) Pt3 - MnOx (10%) |  |  |  | 6) Pt3 - MnOx (8%)
U [mV] | I [mA] | J [mA/cm2] | P [mW/cm2] | U [mV] | I [mA] | J [mA/cm2] | P [mW/cm2] | U [mV] | I [mA] | J [mA/cm2] | P [mW/cm2] | U [mV] | I [mA] | J [mA/cm2] | P [mW/cm2] | U [mV] | I [mA] | J [mA/cm2] | P [mW/cm2] | U [mV] |  | J [mA/cm2] | P [mW/cm2] | U [mV] |  | J [mA/cm2] | P [mW/cm2]
685 | 0 | 0 | 0
660 | 1.541 | 0.3139299 | 0.2071938
640 | 3.476 | 0.7081249 | 0.4531999
620 | 4.889 | 0.9959789 | 0.6175069
600 | 6.275 | 1.278333 | 0.7669995 |  |  |  |  | 605 | 0 | 0 | 0 | 590 | 0 | 0 | 0
580 | 7.761 | 1.581058 | 0.9170136 |  |  |  |  | 580 | 1.555 | 0.316782 | 0.1837336 | 580 | 0.65 | 0.1324169 | 0.07680181
560 | 9.083 | 1.850374 | 1.036209 |  |  |  |  | 560 | 3.245 | 0.661066 | 0.3701969 | 560 | 2.479 | 0.5050177 | 0.2828099 | 570 | 0 | 0 | 0
540 | 11.009 | 2.242735 | 1.211077 |  |  |  |  | 540 | 4.873 | 0.9927194 | 0.5360685 | 540 | 4.663 | 0.9499386 | 0.5129668 | 560 | 0.793 | 0.1615486 | 0.09046723
520 | 13.726 | 2.796238 | 1.454044 |  |  |  |  | 520 | 7.201 | 1.466976 | 0.7628274 | 520 | 6.328 | 1.28913 | 0.6703474 | 540 | 3.074 | 0.6262301 | 0.3381643
500 | 15.895 | 3.238103 | 1.619051 |  |  |  |  | 500 | 9.677 | 1.971382 | 0.9856911 | 500 | 8.566 | 1.745051 | 0.8725256 | 520 | 4.919 | 1.00209 | 0.521087
480 | 18.018 | 3.670597 | 1.761886 | 490 | 0 | 0 | 0 | 480 | 12.531 | 2.552794 | 1.225341 | 480 | 11.134 | 2.2682 | 1.088736 | 500 | 7.488 | 1.525443 | 0.7627214
460 | 20.63 | 4.202709 | 1.933246 | 460 | 2.231 | 0.4544956 | 0.209068 | 460 | 14.543 | 2.962676 | 1.362831 | 460 | 13.203 | 2.689693 | 1.237259 | 480 | 10.007 | 2.038609 | 0.9785325
440 | 23.811 | 4.850737 | 2.134324 | 440 | 4.738 | 0.9652174 | 0.4246957 | 440 | 16.732 | 3.408615 | 1.499791 | 440 | 16.086 | 3.277013 | 1.441886 | 460 | 11.894 | 2.423026 | 1.114592
420 | 26.863 | 5.472485 | 2.298444 | 420 | 6.828 | 1.390989 | 0.5842153 | 420 | 19.249 | 3.921374 | 1.646977 | 420 | 19.076 | 3.886131 | 1.632175 | 440 | 15.007 | 3.057201 | 1.345168 | 425 | 0 | 0 | 0
400 | 29.503 | 6.010302 | 2.404121 | 400 | 9.125 | 1.85893 | 0.7435719 | 400 | 21.157 | 4.310069 | 1.724027 | 400 | 21.456 | 4.37098 | 1.748392 | 420 | 16.312 | 3.323053 | 1.395682 | 400 | 2.105 | 0.4288271 | 0.1715308
380 | 33.174 | 6.758152 | 2.568098 | 380 | 12.372 | 2.520403 | 0.9577532 | 380 | 23.577 | 4.803067 | 1.825165 | 380 | 24.279 | 4.946077 | 1.879509 | 400 | 18.944 | 3.85924 | 1.543696 | 380 | 3.308 | 0.6739002 | 0.2560821 | 380 | 0 | 0 | 0
360 | 35.261 | 7.183312 | 2.585992 | 360 | 14.805 | 3.01605 | 1.085778 | 360 | 25.545 | 5.203985 | 1.873434 | 360 | 26.857 | 5.471263 | 1.969655 | 380 | 21.794 | 4.439837 | 1.687138 | 360 | 4.454 | 0.9073614 | 0.3266501 | 360 | 1.224 | 0.2493512 | 0.08976644
340 | 38.584 | 7.860268 | 2.672491 | 340 | 17.985 | 3.663874 | 1.245717 | 340 | 28.333 | 5.771951 | 1.962463 | 340 | 29.834 | 6.077733 | 2.066429 | 360 | 23.396 | 4.766194 | 1.71583 | 340 | 6.375 | 1.298704 | 0.4415595 | 340 | 2.333 | 0.4752749 | 0.1615935
320 | 41.045 | 8.361619 | 2.675718 | 320 | 20.785 | 4.234285 | 1.354971 | 320 | 30.757 | 6.265765 | 2.005045 | 320 | 31.605 | 6.438518 | 2.060326 | 340 | 25.617 | 5.218652 | 1.774342 | 320 | 7.69 | 1.566594 | 0.5013101 | 320 | 3.447 | 0.7022171 | 0.2247095
300 | 43.665 | 8.895361 | 2.668608 | 300 | 23.969 | 4.882925 | 1.464877 | 300 | 32.904 | 6.703148 | 2.010944 | 300 | 33.91 | 6.908088 | 2.072427 | 320 | 28.62 | 5.830419 | 1.865734 | 300 | 9.765 | 1.989309 | 0.5967928 | 300 | 4.679 | 0.9531981 | 0.2859594
280 | 45.608 | 9.291185 | 2.601532 | 280 | 26.676 | 5.43439 | 1.521629 | 280 | 35.437 | 7.219166 | 2.021367 | 280 | 36.332 | 7.401494 | 2.072418 | 300 | 30.954 | 6.305897 | 1.891769 | 280 | 12.032 | 2.451139 | 0.6863189 | 280 | 5.715 | 1.16425 | 0.3259901
260 | 47.574 | 9.691696 | 2.519841 | 260 | 29.042 | 5.916388 | 1.538261 | 260 | 37.869 | 7.714609 | 2.005798 | 260 | 38.104 | 7.762483 | 2.018246 | 280 | 32.736 | 6.668923 | 1.867298 | 260 | 13.926 | 2.836981 | 0.7376152 | 260 | 7.314 | 1.489996 | 0.3873989
240 | 49.737 | 10.13234 | 2.431761 | 240 | 31.715 | 6.460927 | 1.550622 | 240 | 39.827 | 8.11349 | 1.947238 | 240 | 40.602 | 8.271372 | 1.985129 | 260 | 35.016 | 7.133401 | 1.854684 | 240 | 16.46 | 3.353204 | 0.8047689 | 240 | 8.888 | 1.810648 | 0.4345556
220 | 51.449 | 10.4811 | 2.305843 | 220 | 34.18 | 6.963092 | 1.53188 | 220 | 42.516 | 8.661288 | 1.905483 | 220 | 42.202 | 8.597321 | 1.891411 | 240 | 37.251 | 7.588711 | 1.821291 | 220 | 18.859 | 3.841924 | 0.8452233 | 220 | 10.869 | 2.214214 | 0.4871272
200 | 52.728 | 10.74166 | 2.148332 | 200 | 35.839 | 7.301061 | 1.460212 | 200 | 44.097 | 8.983367 | 1.796673 | 200 | 44.33 | 9.030833 | 1.806167 | 220 | 39.294 | 8.004908 | 1.76108 | 200 | 21.489 | 4.377703 | 0.8755406 | 200 | 13.054 | 2.659339 | 0.5318678
180 | 54.282 | 11.05824 | 1.990483 | 180 | 38.053 | 7.752094 | 1.395377 | 180 | 46.949 | 9.564372 | 1.721587 | 180 | 45.899 | 9.350467 | 1.683084 | 180 | 41.378 | 8.429457 | 1.517302 | 180 | 24.153 | 4.920409 | 0.8856736 | 180 | 15.579 | 3.173728 | 0.571271
160 | 55.763 | 11.35995 | 1.817591 | 160 | 40.446 | 8.239591 | 1.318335 | 160 | 49.017 | 9.985661 | 1.597706 | 160 | 47.463 | 9.669083 | 1.547053 | 160 | 43.865 | 8.936104 | 1.429777 | 160 | 26.627 | 5.424408 | 0.8679053 | 160 | 18.334 | 3.734972 | 0.5975955
140 | 57.056 | 11.62335 | 1.627269 | 140 | 42.236 | 8.604247 | 1.204595 | 140 | 50.731 | 10.33483 | 1.446877 | 140 | 48.923 | 9.966512 | 1.395312 | 140 | 45.862 | 9.34293 | 1.30801 | 140 | 29.381 | 5.985448 | 0.8379627 | 140 | 20.756 | 4.228378 | 0.5919729
120 | 58.294 | 11.87556 | 1.425067 | 120 | 44.551 | 9.075855 | 1.089103 | 120 | 52.225 | 10.63919 | 1.276703 | 120 | 50.812 | 10.35134 | 1.24216 | 120 | 47.142 | 9.603689 | 1.152443 | 120 | 31.72 | 6.461945 | 0.7754334 | 120 | 23.307 | 4.748063 | 0.5697676
80 | 61.265 | 12.4808 | 0.9984643 | 80 | 48.567 | 9.893988 | 0.791519 | 80 | 55.736 | 11.35444 | 0.9083556 | 80 | 53.222 | 10.8423 | 0.8673837 | 80 | 50.835 | 10.35602 | 0.8284817 | 80 | 36.845 | 7.506002 | 0.6004801 | 80 | 29.286 | 5.966095 | 0.4772876
40 | 63.803 | 12.99784 | 0.5199136 | 40 | 52.715 | 10.73901 | 0.4295605 | 40 | 58.803 | 11.97925 | 0.47917 | 40 | 56.293 | 11.46792 | 0.4587166 | 40 | 54.963 | 11.19697 | 0.4478788 | 40 | 42.574 | 8.673104 | 0.3469242 | 40 | 36.846 | 7.506205 | 0.3002482
0 | 66.821 | 13.61266 | 0 | 0 | 56.523 | 11.51477 | 0 | 0 | 62.158 | 12.66272 | 0 | 0 | 59.179 | 12.05585 | 0 | 0 | 58.877 | 11.99432 | 0 | 0 | 48.404 | 9.860782 | 0 | 0 | 42.778 | 8.714663 | 0
S [cm2]
4.908739

## PTFE
1) Pt4 - Pt2 |  |  |  | 6) Pt4 - Pt2 |  |  |  | 2) Pt4 - MnOx (6 hm% PTFE) |  |  |  | 3) Pt4 - MnOx (8 hm% PTFE) |  |  |  | 4) Pt4 - MnOx (10 hm% PTFE) |  |  |  | 5) Pt4 - MnOx (20 hm% PTFE)
U [mV] | I [mA] | J [mA/cm2] | P [mW/cm2] | U [mV] | I [mA] | J [mA/cm2] | P [mW/cm2] | U [mV] | I [mA] | J [mA/cm2] | P [mW/cm2] | U [mV] | I [mA] | J [mA/cm2] | P [mW/cm2] | U [mV] | I [mA] | J [mA/cm2] | P [mW/cm2] | U [mV] | I [mA] | J [mA/cm2] | P [mW/cm2]
630 | 0 | 0 | 0
620 | 0.576 | 0.1173418 | 0.07275189
600 | 2.21 | 0.4502175 | 0.2701305 |  |  |  |  | 585 | 0 | 0 | 0
580 | 4.008 | 0.8165031 | 0.4735718 |  |  |  |  | 580 | 0.419 | 0.08535798 | 0.04950763
560 | 5.767 | 1.174844 | 0.6579124 | 550 | 0 | 0 | 0 | 560 | 2.437 | 0.4964616 | 0.2780185
540 | 8.097 | 1.649507 | 0.8907339 | 540 | 0.662 | 0.1348615 | 0.07282523 | 540 | 4.736 | 0.96481 | 0.5209974
520 | 12.452 | 2.536701 | 1.319084 | 520 | 1.689 | 0.3440803 | 0.1789217 | 520 | 6.937 | 1.413194 | 0.7348609
500 | 14.99 | 3.053738 | 1.526869 | 500 | 2.601 | 0.5298714 | 0.2649357 | 500 | 8.613 | 1.754626 | 0.877313
480 | 17.015 | 3.466267 | 1.663808 | 480 | 4.127 | 0.8407455 | 0.4035579 | 480 | 9.938 | 2.024553 | 0.9717853 | 480 | 0 | 0 | 0
460 | 18.932 | 3.856795 | 1.774126 | 460 | 5.419 | 1.10395 | 0.5078168 | 460 | 13.894 | 2.830462 | 1.302013 | 460 | 7.067 | 1.439677 | 0.6622516
440 | 20.779 | 4.233063 | 1.862548 | 440 | 6.647 | 1.354116 | 0.5958109 | 440 | 16.008 | 3.261123 | 1.434894 | 440 | 11.215 | 2.284701 | 1.005268 | 430 | 0 | 0 | 0
420 | 22.779 | 4.6405 | 1.94901 | 420 | 8.201 | 1.670694 | 0.7016915 | 420 | 18.941 | 3.858629 | 1.620624 | 420 | 15.484 | 3.154375 | 1.324837 | 420 | 0.788 | 0.16053 | 0.06742262
400 | 24.998 | 5.092551 | 2.03702 | 400 | 9.728 | 1.981772 | 0.7927088 | 400 | 21.478 | 4.375462 | 1.750185 | 400 | 17.509 | 3.566904 | 1.426762 | 400 | 1.741 | 0.3546736 | 0.1418694
380 | 27.73 | 5.649109 | 2.146662 | 380 | 11.937 | 2.431786 | 0.9240786 | 380 | 24.621 | 5.015749 | 1.905985 | 380 | 21.112 | 4.300901 | 1.634343 | 380 | 2.774 | 0.5651146 | 0.2147436
360 | 30.085 | 6.128866 | 2.206392 | 360 | 13.908 | 2.833314 | 1.019993 | 360 | 26.728 | 5.444983 | 1.960194 | 360 | 23.384 | 4.763749 | 1.71495 | 360 | 3.996 | 0.8140584 | 0.293061 | 340 | 0 | 0 | 0
340 | 33.102 | 6.743484 | 2.292785 | 340 | 15.746 | 3.207749 | 1.090635 | 340 | 29.966 | 6.104623 | 2.075572 | 340 | 25.691 | 5.233728 | 1.779467 | 340 | 5.004 | 1.019407 | 0.3465982 | 320 | 0.603 | 0.1228422 | 0.03930949
320 | 35.696 | 7.271929 | 2.327017 | 320 | 18.815 | 3.83296 | 1.226547 | 320 | 32.607 | 6.642643 | 2.125646 | 320 | 28.802 | 5.867495 | 1.877598 | 320 | 5.781 | 1.177696 | 0.3768626 | 300 | 1.065 | 0.21696 | 0.06508801
300 | 38.03 | 7.747408 | 2.324222 | 300 | 21.944 | 4.470395 | 1.341118 | 300 | 35.053 | 7.140939 | 2.142282 | 300 | 31.358 | 6.388199 | 1.91646 | 300 | 7.477 | 1.523202 | 0.4569606 | 280 | 1.399 | 0.2850019 | 0.07980054
280 | 40.519 | 8.254463 | 2.31125 | 280 | 24.247 | 4.939558 | 1.383076 | 280 | 37.054 | 7.548579 | 2.113602 | 280 | 33.712 | 6.867752 | 1.922971 | 280 | 9.354 | 1.905581 | 0.5335627 | 260 | 1.683 | 0.3428579 | 0.08914307
260 | 42.936 | 8.74685 | 2.274181 | 260 | 27.172 | 5.535434 | 1.439213 | 260 | 39.433 | 8.033225 | 2.088638 | 260 | 36.851 | 7.507224 | 1.951878 | 260 | 10.647 | 2.168989 | 0.5639371 | 240 | 1.697 | 0.34571 | 0.0829704
240 | 44.943 | 9.155713 | 2.197371 | 240 | 29.653 | 6.04086 | 1.449806 | 240 | 41.502 | 8.454718 | 2.029132 | 240 | 39.157 | 7.976999 | 1.91448 | 240 | 12.884 | 2.624707 | 0.6299297 | 220 | 2.125 | 0.4329014 | 0.09523832
220 | 48.604 | 9.901526 | 2.178336 | 220 | 32.643 | 6.649977 | 1.462995 | 220 | 43.853 | 8.93366 | 1.965405 | 220 | 41.841 | 8.523779 | 1.875231 | 220 | 15.064 | 3.068813 | 0.6751388 | 200 | 2.161 | 0.4402353 | 0.08804706
200 | 50.628 | 10.31385 | 2.06277 | 200 | 34.599 | 7.04845 | 1.40969 | 200 | 45.468 | 9.262665 | 1.852533 | 200 | 44.222 | 9.008832 | 1.801766 | 200 | 16.798 | 3.42206 | 0.6844121 | 180 | 2.434 | 0.4958504 | 0.08925307
180 | 52.306 | 10.65569 | 1.918024 | 180 | 37.067 | 7.551227 | 1.359221 | 180 | 47.327 | 9.641377 | 1.735448 | 180 | 45.97 | 9.364931 | 1.685688 | 180 | 18.623 | 3.793846 | 0.6828924 | 160 | 2.513 | 0.5119442 | 0.08191106
160 | 53.512 | 10.90138 | 1.74422 | 160 | 39.111 | 7.967627 | 1.27482 | 160 | 49.15 | 10.01276 | 1.602041 | 160 | 47.931 | 9.764423 | 1.562308 | 160 | 20.519 | 4.180096 | 0.6688154 | 140 | 2.922 | 0.595265 | 0.08333709
140 | 55.104 | 11.22569 | 1.571597 | 140 | 41.248 | 8.402974 | 1.176416 | 140 | 50.639 | 10.31609 | 1.444253 | 140 | 49.729 | 10.13071 | 1.418299 | 140 | 22.327 | 4.548419 | 0.6367787 | 120 | 3 | 0.611155 | 0.0733386
120 | 56.096 | 11.42778 | 1.371334 | 120 | 42.594 | 8.677178 | 1.041261 | 120 | 51.986 | 10.5905 | 1.27086 | 120 | 51.465 | 10.48436 | 1.258124 | 120 | 24.989 | 5.090717 | 0.6108861 | 100 | 3.154 | 0.6425276 | 0.06425276
80 | 58.341 | 11.88513 | 0.9508105 | 80 | 47.021 | 9.579039 | 0.7663232 | 80 | 54.798 | 11.16336 | 0.8930686 | 80 | 55.102 | 11.22529 | 0.898023 | 80 | 28.013 | 5.706761 | 0.4565409 | 80 | 3.649 | 0.7433682 | 0.05946945
40 | 61.13 | 12.4533 | 0.4981321 | 40 | 51.223 | 10.43506 | 0.4174026 | 40 | 57.402 | 11.69384 | 0.4677536 | 40 | 58.954 | 12.01001 | 0.4804004 | 40 | 32.918 | 6.706 | 0.26824 | 40 | 4.281 | 0.8721182 | 0.03488473
0 | 65.273 | 13.29731 | 0 | 0 | 56.116 | 11.43186 | 0 | 0 | 60.236 | 12.27118 | 0 | 0 | 62.103 | 12.65152 | 0 | 0 | 37.869 | 7.714609 | 0 | 0 | 4.846 | 0.987219 | 0
S [cm2]
4.908739

## srov
dopant | U [mV] | J [mA/cm2] | Pmax [mW/cm2] | U [mV] | J [mA/cm2] | Pmax [mW/cm2] | MnOx [%] | U [mV] | J [mA/cm2] | Pmax [mW/cm2] | PTFE [%] | 1.08504 | 1
Zn | 380 | 6.5012 | 2.457996 | 280 | 7.2192 | 2.021376 | 35 | 300 | 7.141 | 2.1423 | 6 | 0.885672 | 2
Mn | 260 | 6.495 | 1.6887 | 300 | 6.908 | 2.0724 | 30 | 260 | 7.5072 | 1.951872 | 8 | 0.684406 | 3
Mg | 260 | 4.2176 | 1.096576 | 300 | 6.3058 | 1.89174 | 20 | 200 | 3.422031 | 0.684406 | 10
- | 200 | 5.4252 | 1.08504 | 180 | 4.9204 | 0.885672 | 10 | 180 | 0.495938 | 0.08926884 | 20
|  |  |  | 160 | 3.735 | 0.5976 | 8

## Pmax_
i | elektrodová dvojice | Umax [mV] | Jmax [mA/cm2] | U (Pmax) [mV] | J (Pmax) [mA/cm2] | Pmax [mW/cm2] | Pmax,i/Pmax,1 [%] | Pmax,ref,i [%] | DPmax [%]
1 | ref. Pt1-Pt2 | 765 | 13.58149 | 340 | 8.555 | 2.9087 | 100 | 100 | 0
2 | Pt1 - MnOx | 450 | 9.530147 | 200 | 5.4252 | 1.08504 | 37.30326 | 94.45245 | -57.14919
3 | Pt1 - MnOx + Zn | 730 | 13.21969 | 380 | 6.5012 | 2.457996 | 84.50497 | 88.9049 | -4.399931
4 | Pt1 - MnOx + Mg | 500 | 10.826 | 260 | 4.2176 | 1.096576 | 37.69987 | 83.35735 | -45.65748
5 | Pt1 - MnOx + Mn | 525 | 11.99331 | 260 | 6.495 | 1.6887 | 58.05686 | 77.8098 | -19.75293
6 | ref. Pt1-Pt2 | 480 | 12.82814 | 260 | 8.0842 | 2.101892 | 72.26225 | 72.26225 | 0
i | elektrodová dvojice | Umax [mV] | Jmax [mA/cm2] | U (Pmax) [mV] | J (Pmax) [mA/cm2] | Pmax [mW/cm2] | Pmax,i/Pmax,1 [%] | Pmax,ref,i [%] | DPmax [%]
1 | ref. Pt3 - Pt2 | 685 | 13.61266 | 320 | 8.3616 | 2.675712 | 100 | 100 | 0
2 | Pt3 - MnOx (35%) | 605 | 12.66272 | 280 | 7.2192 | 2.021376 | 75.54535 | 92.99207 | -17.44672
3 | Pt3 - MnOx (30%) | 590 | 12.05585 | 300 | 6.908 | 2.0724 | 77.45228 | 85.98414 | -8.53186
4 | Pt3 - MnOx (20%) | 570 | 11.99432 | 300 | 6.3058 | 1.89174 | 70.70043 | 78.97621 | -8.275779
5 | Pt3 - MnOx (10%) | 425 | 9.860782 | 180 | 4.9204 | 0.885672 | 33.10042 | 71.96828 | -38.86786
6 | Pt3 - MnOx (8%) | 380 | 8.714663 | 160 | 3.735 | 0.5976 | 22.33424 | 64.96035 | -42.62611
7 | ref. Pt3 - Pt2 | 490 | 11.51477 | 240 | 6.461 | 1.55064 | 57.95243 | 57.95243 | 0
i | elektrodová dvojice | Umax [mV] | Jmax [mA/cm2] | U (Pmax) [mV] | J (Pmax) [mA/cm2] | Pmax [mW/cm2] | Pmax,i/Pmax,1 [%] | Pmax,ref,i [%] | DPmax [%]
1 | ref. Pt4 - Pt2 | 630 | 13.29731 | 320 | 7.272 | 2.32704 | 100 | 100 | 0
2 | Pt4 - MnOx (6 hm% PTFE) | 585 | 12.27118 | 300 | 7.141 | 2.1423 | 92.06116 | 89.14466 | 2.916495
3 | Pt4 - MnOx (8 hm% PTFE) | 480 | 12.65152 | 260 | 7.5072 | 1.951872 | 83.87789 | 78.28933 | 5.588559
4 | Pt4 - MnOx (10 hm% PTFE) | 430 | 7.714609 | 200 | 3.422031 | 0.684406 | 29.41101 | 67.43399 | -38.02298
5 | Pt4 - MnOx (20 hm% PTFE) | 340 | 0.987219 | 180 | 0.495938 | 0.08926884 | 3.836154 | 56.57866 | -52.7425
6 | ref. Pt4 - Pt2 | 550 | 11.43186 | 160 | 6.65 | 1.064 | 45.72332 | 45.72332 | 0

## životnost
elektroda | Pt1 | MnOx | MnOx + Zn | MnOx + Mg | MnOx + Mn | Pt2
stálost [hod] | 1000 | 912 | 1000 | 1000 | 1 | 1000
elektroda | Pt3 | MnOx (35%) | MnOx (30%) | MnOx (20%) | MnOx (10%) | MnOx (8%)
stálost [hod] | 504 | 5 | 120 | 1000 | 912 | 1000
elektroda | Pt4 | MnOx (6 hm% PTFE) | MnOx (8 hm% PTFE) | MnOx (10 hm% PTFE) | MnOx (20 hm% PTFE)
stálost [hod] | 1000 | 2 | 48 | 912 | 1000