## List1
Sloupec1 | Sloupec2 | Sloupec3 | Sloupec4 | Sloupec5
Vzorek EVA | Vnitřní rezistivita | Povrchová rezistivita | Měrný vnitřní odpor | Měrný povrchový odpor
číslo [-] | Rv [Ω] | Rp [Ω] | ρp [Ωm] | ρv [Ωm]
bez navlhnutí
1 | 488949000000 | 100005000000000 | 374869719997.4 | 1675599857718652 |  | D1 [m] | 0.026
2 | 660278000000 | 548662000000000 | 484367313143.3 | 9192920045354042 |  | D2 [m] | 0.038
3 | 829456000000 | 507572000000000 | 626878827127.2 | 8504450487295353 |  | c [m] | 0.006
4 | 560715000000 | 121852000000000 | 428345241847.5 | 2041649856134525.2 |  | doba nabíjení [s] | 60
1 hodina | [5 empty] | U [V] | 300
1 | 133753000000 | 849282000000000 | 102546379395.0 | 14229856490805584
2 | 567347000000 | 599195000000000 | 416194908826.1 | 10039608587027926 |  | šířka vzorku [m]
3 | 455256000000 | 88428000000000 | 344069302437.5 | 1481625360915404 |  | h1= | 0.0006925
4 | 376929000000 | 4363300000000 | 287946182399.9 | 73107793202177.8 |  | h2= | 0.00072375
4 hodiny | [5 empty] | h3= | 0.0007025
1 | 158869000000 | 1158000000000000 | 121802432454.7 | 19402476228570564 |  | h4= | 0.000695
2 | 451761000000 | 2466000000000000 | 331403229780.4 | 41318226580012960
3 | 401906000000 | 390326000000000 | 303748917236.6 | 6539974901893811 | 0 | 478615275528.9
4 | 384821000000 | 2634000000000000 | 293975093074.0 | 44133093597629416 | 1 | 287689193264.6
8 hodin |  |  |  |  | 4 | 262732418136.4
1 | 340220000000 | 190513000000000 | 260841470455.1 | 3192075953137879 | 8 | 247159968944.9
2 | 233060000000 | 268436000000000 | 170968358784.0 | 4497688349648159 | 24 | 270246975176.6
3 | 346292000000 | 100007000000000 | 261717466391.9 | 1675633368040290.2 | 48 | 260813926466.9
4 | 386310000000 | 796800000000 | 295112580148.8 | 13350512140695.2 | 72 | 205672158045.2
24 hodin
1 | 249228000000 | 38156000000000 | 191079295745.6 | 639309916215318.1 | 0 | 5353655061625643
2 | 402770000000 | 99760000000000 | 295464369121.4 | 1671494843317961.5 | 1 | 6456049557987773
3 | 432845000000 | 261505000000000 | 327131717568.9 | 4381558330010660.5 | 4 | 27848442827026688
4 | 349919000000 | 53998000000000 | 267312518270.5 | 904745173912222.1 | 8 | 2344687045741756
48 hodin |  |  |  |  | 24 | 1899277065864040.5
1 | 174775000000 | 34095000000000 | 133997319378.0 | 571267208128768 | 48 | 19843090881421840
2 | 545725000000 | 2679000000000000 | 400333423141.6 | 44887075834490968 | 72 | 2282660278147320
3 | 327558000000 | 1993000000000000 | 247558851652.3 | 33393035512557108
4 | 342135000000 | 31094000000000 | 261366111695.8 | 520984970510512.2
72 hodin
1 | 226935000000 | 136977000000000 | 173987593609.2 | 2295071663524102
2 | 328017000000 | 71533000000000 | 240626997954.4 | 1198546918875939.5
3 | 316549000000 | 217958000000000 | 239238568228.2 | 3651921341819328.5
4 | 221010000000 | 118477000000000 | 168835472389.2 | 1985101188369909.2

## List2
Sloupec1 | Sloupec2 | Sloupec3 | Sloupec4 | Sloupec5
Vzorek | Vnitřní rezistivita | Povrchová rezistivita | Měrný vnitřní odpor | Měrný povrchový odpor
číslo [-] | Rv [Ω] | Rp [Ω] | ρp [Ωm] | ρv [Ω]
bez navlhnutí
1 | 5645000000000 | 15169000000000 | 16650528330488.5 | 254159034465619.1
2 | 31456000000000 | 140497000000000 | 167009076084131.7 | 2354049829607494.5
3 | 42131000000000 | 59817000000000 | 149123842499587.8 | 1002243454718830.2
4 | 4721000000000 | 123853000000000 | 16710110380493.1 | 2075176932933635.2
1 hodina |  |  |  |  | D1 [m] | 0.026
1 | 7439000000000 | 11762000000000 | 21942122276440.0 | 197074201554790.1 | D2 [m] | 0.038
2 | 58290000000000 | 63203000000000 | 309478606464395.8 | 1058976429252457 | c [m] | 0.006
3 | 9264000000000 | 39845000000000 | 32790184826284.2 | 667609382838855 | doba nabíjení [s] | 60
4 | 2765000000000 | 16098000000000 | 9786794154218.0 | 269724578866605.3 | U [V] | 300
4 hodiny
1 | 6311000000000 | 13805000000000 | 18614966216778.2 | 231304995108304.5 | šířka vzorku [m]
2 | 52063000000000 | 51296000000000 | 276417647767298.7 | 859472729378890.8 | h1= | 0.00018
3 | 8230000000000 | 69608000000000 | 29130313160656.2 | 1166293234299084.5 | h2= | 0.0001
4 | 2726000000000 | 30512000000000 | 9648752573019.3 | 511233466913769.4 | h3= | 0.00015
8 hodin |  |  |  |  | h4= | 0.00015
1 | 4324000000000 | 18078000000000 | 12754098228703.7 | 302899797288513.5
2 | 70258000000000 | 68419000000000 | 373020208148490.7 | 1146371348085120.5 | 1 | vnitřní | povrchový | 3 | vnitřní | povrchový
3 | 7328000000000 | 72508000000000 | 25937659154470.1 | 1214883200674606.5 | 0 | 16650528330488.5 | 254159034465619.1 | 0 | 149123842499587.8 | 1002243454718830.2
4 | 2567000000000 | 31600000000000 | 9085967665055.2 | 529463081884999.8 | 1 | 21942122276440.0 | 197074201554790.1 | 1 | 32790184826284.2 | 667609382838855
24 hodin |  |  |  |  | 4 | 18614966216778.2 | 231304995108304.5 | 4 | 29130313160656.2 | 1166293234299084.5
1 | 4071000000000 | 17072000000000 | 12007847800428.5 | 286044105504453.1 | 8 | 12754098228703.7 | 302899797288513.5 | 8 | 25937659154470.1 | 1214883200674606.5
2 | 64549000000000 | 89251000000000 | 342709462492199.1 | 1495414858269560.8 | 24 | 12007847800428.5 | 286044105504453.1 | 24 | 24631573424666.7 | 1649243989750136
3 | 6959000000000 | 98432000000000 | 24631573424666.7 | 1649243989750136 | 48 | 21024794674884.3 | 741449376568829.6 | 48 | 22192838823489.0 | 2967590308482966.5
4 | 2822000000000 | 54795000000000 | 9988547234431.6 | 918099037085081.2 | 72 | 28971034413119.2 | 1041165693301705.4 | 72 | 24702363979127.6 | 2443069999039614.5
48 hodin
1 | 7128000000000 | 44252000000000 | 21024794674884.3 | 741449376568829.6 | 2 | vnitřní | povrchový | 4 | vnitřní | povrchový
2 | 98630000000000 | 79232000000000 | 523655428985818.4 | 1327544902022541.2 | 0 | 167009076084131.7 | 2354049829607494.5 | 0 | 16710110380493.1 | 2075176932933635.2
3 | 6270000000000 | 177115000000000 | 22192838823489.0 | 2967590308482966.5 | 1 | 309478606464395.8 | 1058976429252457 | 1 | 9786794154218.0 | 269724578866605.3
4 | 2312000000000 | 29793000000000 | 8183388095678.9 | 499186506284803.8 | 4 | 276417647767298.7 | 859472729378890.8 | 4 | 9648752573019.3 | 511233466913769.4
72 hodin |  |  |  |  | 8 | 373020208148490.7 | 1146371348085120.5 | 8 | 9085967665055.2 | 529463081884999.8
1 | 9822000000000 | 62140000000000 | 28971034413119.2 | 1041165693301705.4 | 24 | 342709462492199.1 | 1495414858269560.8 | 24 | 9988547234431.6 | 918099037085081.2
2 | 107273000000000 | 64013000000000 | 569543636151228.9 | 1072548109515965 | 48 | 523655428985818.4 | 1327544902022541.2 | 48 | 8183388095678.9 | 499186506284803.8
3 | 6979000000000 | 145810000000000 | 24702363979127.6 | 2443069999039614.5 | 72 | 569543636151228.9 | 1072548109515965 | 72 | 9163837274962.2 | 771558400560834.1
4 | 2589000000000 | 46049000000000 | 9163837274962.2 | 771558400560834.1