## Лист1
Adobe brick building |  |  |  |  | Rammed earth building |  |  |  |  | Traditional building
EXTERNAL WALL |  |  |  |  | EXTERNAL WALL |  |  |  |  | EXTERNAL WALL
Layer | Material | d [m] | λ [W/m.K] | R [m2.K/W] | Layer | Material | d [m] | λ [W/m.K] | R [m2.K/W] | Layer | Material | d [m] | λ [W/m.K] | R [m2.K/W]
1 | Clay plaster (0,02m) | 0.02 | 0.87 | 0.02298851 | 1 | Clay plaster (0.02 m) | 0.025 | 0.87 | 0.02873563 | 1 | Lime-cement (0,01m) | 0.01 | 0.48 | 0.02083333
2 | Adobe bricks(0,25m) | 0.25 | 0.69 | 0.3623188 | 2 | Rammed earth (0.25 m) | 0.25 | 0.7 | 0.3571429 | 2 | Lime-sand bricks (0,24m) | 0.24 | 0.38 | 0.6315789
3 | Straw bale (0,25m) | 0.25 | 0.052 | 4.807692 | 3 | Straw bale (0,25m) | 0.25 | 0.052 | 4.807692 | 3 | Cement based adhesive (0,005m) | 0.005 | 0.54 | 0.009259259
4 | Clay plaster (0,02m) | 0.02 | 0.87 | 0.02298851 | 4 | Air space (0,03m) | 0.03 | 0 | 0 | 4 | Mineral wool (0,16m) | 0.16 | 0.036 | 4.444444
|  |  | Σ R | 5.215988 | 5 | Cembrit board (0.012 m) | 0.012 | 0.3 | 0.04 | 5 | Cement mortar (0,002 m) | 0.002 | 0.054 | 0.03703704
|  |  | Rsi | 0.13 |  |  |  | Σ R | 5.233571 | 6 | Fiberglass (0,001m) | 0.001 | 0.054 | 0.01851852
|  |  | Rse | 0.04 |  |  |  | Rsi | 0.13 | 7 | Cement mortar (0,002 m) | 0.002 | 0.054 | 0.03703704
|  |  | RT | 5.385988 |  |  |  | Rse | 0.04 | 8 | Silicate primer (0.001m) | 0.001 | 0.8 | 0.00125
|  |  | U | 0.185667 |  |  |  | RT | 5.403571 | 9 | Silicon plaster (0,008 m) | 0.008 | 0.66 | 0.00528
Table 3.1 – U-value of the external wall of the adobe brick building | [7 empty] | U | 0.1850628 |  |  |  | Σ R | 5.205239
[5 empty] | Table 3.2 – U-value of the external wall of the rammed earth building | [7 empty] | Rsi | 0.13
SLAB IN CONTACT WITH SOIL | [12 empty] | Rse | 0.04
Layer | Material | d [m] | λ [W/m.K] | R [m2.K/W] | SLAB IN CONTACT WITH SOIL | [7 empty] | RT | 5.375239
1 | Wooden floor (10mm) | 0.01 | 0.18 | 0.05555556 | Layer | Material | d [m] | λ [W/m.K] | R [m2.K/W] |  |  |  | U | 0.1860383
2 | Polyethylene fleece (0,002m) | 0.002 | 0.33 | 0.006060606 | 1 | Wooden floor (10mm) | 0.01 | 0.18 | 0.05555556 | Table 3.3 – U-value of the external wall of the traditional building
3 | Cement screed (0,06m) | 0.06 | 1.5 | 0.04 | 2 | Polyethylene fleece (0,002m) | 0.002 | 0.33 | 0.006060606
4 | SBS modified asphalt strip 2x (0,004m) | 0.008 | 0.17 | 0.04705882 | 3 | Cement screed (0,06m) | 0.06 | 1.5 | 0.04 | SLAB IN CONTACT WITH SOIL
5 | XPS (0,14m) | 0.14 | 0.032 | 4.375 | 4 | SBS modified asphalt strip 2x (0,004m) | 0.008 | 0.17 | 0.04705882 | Layer | Material | d [m] | λ [W/m.K] | R [m2.K/W]
6 | Concrete (0,2m) | 0.2 | 1.7 | 0.1176471 | 5 | XPS (0,14m) | 0.14 | 0.032 | 4.375 | 1 | Wooden floor (10mm) | 0.01 | 0.18 | 0.05555556
7 | Compacted gravel (0.15m) | 0.15 | 1.5 | 0.1 | 6 | Concrete (0,2m) | 0.2 | 1.7 | 0.1176471 | 2 | Polyethylene fleece (0,002m) | 0.002 | 0.33 | 0.006060606
|  |  | Σ R | 4.741322 | 7 | Compacted gravel (0.15m) | 0.15 | 1.5 | 0.1 | 3 | Cement screed (0,06m) | 0.06 | 1.5 | 0.04
|  |  | Rsi | 0.13 |  |  |  | Σ R | 4.741322 | 4 | SBS modified asphalt strip 2x (0,004m) | 0.008 | 0.17 | 0.04705882
|  |  | Rse | 0.04 |  |  |  | Rsi | 0.13 | 5 | XPS (0,14m) | 0.14 | 0.032 | 4.375
|  |  | RT | 4.911322 |  |  |  | Rse | 0.04 | 6 | Concrete (0,2m) | 0.2 | 1.7 | 0.1176471
|  |  | U | 0.2036112 |  |  |  | RT | 4.911322 | 7 | Compacted gravel (0.15m) | 0.15 | 1.5 | 0.1
Table 3.4 – U-value of the slab in contact wih soil of the adobe brick building | [7 empty] | U | 0.2036112 |  |  |  | Σ R | 4.741322
[5 empty] | Table 3.5 – U-value of the slab in contact wih soil of the rammed earth building | [7 empty] | Rsi | 0.13
WARM ROOF | [12 empty] | Rse | 0.04
Layer | Material | d [m] | λ [W/m.K] | R [m2.K/W] | WARM ROOF | [7 empty] | RT | 4.911322
1 | Spanish clay tiles (0.008m) | 0.008 | 0.57 | 0.01403509 | Layer | Material | d [m] | λ [W/m.K] | R [m2.K/W] |  |  |  | U | 0.2036112
2 | Timber roofing lath 40×60 mm (0.04m) | 0.04 | 0.12 | 0.3333333 | 1 | Spanish clay tiles (0.008m) | 0.008 | 0.57 | 0.01403509 | Table 3.6 – U-value of the slab in contact wih soil of the traditional building
3 | Air space (min. 0.04m) | 0.04 | 0 | 0.18 | 2 | Timber roofing lath 40×60 mm (0.04m) | 0.04 | 0.12 | 0.3333333
4 | Ventia Titanium Plus 190G (Sd≈0.02 m) (0.001m) | 0.001 | 0.22 | 0.004545455 | 3 | Air space (min. 0.04m) | 0.04 | 0 | 0.18 | TRADITIONAL FLAT ROOF
5 | PIR boards (Thermano Roof AL) (0.12m) | 0.12 | 0.023 | 5.217391 | 4 | Ventia Titanium Plus 190G (Sd≈0.02 m) (0.001m) | 0.001 | 0.22 | 0.004545455 | Layer | Material | d [m] | λ [W/m.K] | R [m2.K/W]
6 | Bitumen felt (0.004m) | 0.004 | 0.19 | 0.02105263 | 5 | PIR boards (Thermano Roof AL) (0.12m) | 0.12 | 0.023 | 5.217391 | 1 | Soil (0,06m) | 0.06 | 0.7 | 0.08571429
7 | OSB board 2x (0.025m) | 0.025 | 0.13 | 0.1923077 | 6 | Bitumen felt (0.004m) | 0.004 | 0.19 | 0.02105263 | 2 | Polyethylene fleece (0,003m) | 0.003 | 0.33 | 0.009090909
8 | Air space | 0 | 0 | 0.18 | 7 | OSB board 2x (0.025m) | 0.025 | 0.13 | 0.1923077 | 3 | HDPE drainage board (0,025m) | 0.025 | 0.04 | 0.625
9 | Timber rafter 200×240 mm(0.2m) | 0.2 | 0.12 | 1.666667 | 8 | Air space | 0 | 0 | 0.18 | 4 | Polyethylene fleece (0,0036m) | 0.0036 | 0.33 | 0.01090909
10 | Plasterboard (0.0125m) | 0.0125 | 0.25 | 0.05 | 9 | Timber rafter 200×240 mm(0.2m) | 0.2 | 0.12 | 1.666667 | 5 | SBS modified asphalt strip 2x (0,008m) | 0.008 | 0.19 | 0.04210526
|  |  | Σ R | 7.859332 | 10 | Plasterboard (0.0125m) | 0.0125 | 0.25 | 0.05 | 6 | EPS (0,2m) | 0.2 | 0.036 | 5.555556
|  |  | Rsi | 0.13 |  |  |  | Σ R | 7.859332 | 7 | EPS sloping (0,04m) | 0.04 | 0.036 | 1.111111
|  |  | Rse | 0.04 |  |  |  | Rsi | 0.13 | 8 | Bitumen felt (0,004m) | 0.004 | 0.019 | 0.2105263
|  |  | RT | 8.029332 |  |  |  | Rse | 0.04 | 9 | Reinforced concrete (0,20m) | 0.2 | 2 | 0.1
|  |  | U | 0.1245434 |  |  |  | RT | 8.029332 | 10 | Lime-cement (0,01m) | 0.01 | 0.75 | 0.01333333
Table 3.7 – U-value of the warm roof of the adobe brick building | [7 empty] | U | 0.1245434 |  |  |  | Σ R | 7.763346
[5 empty] | Table 3.8 – U-value of the warm roof of the rammed earth building | [7 empty] | Rsi | 0.13
INTERIOR WALL | [12 empty] | Rse | 0.04
Layer | Material | d [m] | λ [W/m.K] | R [m2.K/W] | INTERIOR WALL | [7 empty] | RT | 7.933346
1 | Lime-cement (0,01m) | 0.01 | 0.48 | 0.02083333 | Layer | Material | d [m] | λ [W/m.K] | R [m2.K/W] |  |  |  | U | 0.1260502
2 | Lime-sand bricks (0,115m) | 0.115 | 0.38 | 0.3026316 | 1 | Lime-cement (0,01m) | 0.01 | 0.48 | 0.02083333 | Table 3.9 – U-value of the flat roof of the traditional building
3 | Lime-cement (0,01m) | 0.01 | 0.48 | 0.02083333 | 2 | Lime-sand bricks (0,115m) | 0.115 | 0.38 | 0.3026316
|  |  | Σ R | 0.3442982 | 3 | Lime-cement (0,01m) | 0.01 | 0.48 | 0.02083333 | INTERIOR WALL
|  |  | Rsi | 0.13 |  |  |  | Σ R | 0.3442982 | Layer | Material | d [m] | λ [W/m.K] | R [m2.K/W]
|  |  | Rse | 0.04 |  |  |  | Rsi | 0.13 | 1 | Lime-cement (0,01m) | 0.01 | 0.48 | 0.02083333
|  |  | RT | 0.5142982 |  |  |  | Rse | 0.04 | 2 | Lime-sand bricks (0,115m) | 0.115 | 0.38 | 0.3026316
|  |  | U | 1.944397 |  |  |  | RT | 0.5142982 | 3 | Lime-cement (0,01m) | 0.01 | 0.48 | 0.02083333
Table 3.10 – U-value of the interior wall of the adobe brick building | [7 empty] | U | 1.944397 |  |  |  | Σ R | 0.3442982
[5 empty] | Table 3.11 – U-value of the interior wall of the rammed earth building | [7 empty] | Rsi | 0.13
[13 empty] | Rse | 0.04
[13 empty] | RT | 0.5142982
[13 empty] | U | 1.944397
Table 3.12 – U-value of the interior wall of the traditional building