## roztoky GEOtest_lab_rozbor
č. | zn. roztoku | Datum | stav vzorku 1 | pH | Na | Ca | Cl-
|  |  |  | - | mg/l | mg/l | mg/l | 1
0 | 1ID1100 | 2014-03-24 | vstupní destil. voda | 6.03 | < 1.0 | < 1.0 | < 3.0 | 2
1 | 1OD1115 | 2014-03-24 | nezasolený | 7.32 | 24.7 | 62.4 | 53 | 3
2 | 1OD0930 | 2014-04-08 | zasolený vymývání 1 | 7.2 | 368 | 290 | 1680 | 4
3 | 1OD0830 | 2014-04-09 | zasolený vymývání 2 | 7.6 | 421 | 287 | 1630 | 5
4 | 1OD0940 | 2014-04-11 | zasolený vymývání 3 | 7.52 | 353 | 230 | 1340 | 6
5 | 1OD1145 | 2014-04-14 | zasolený vymývání 4 | 7.76 | 1000 | 488 | 634 | 7
6 | 1OD1600 | 2014-04-14 | zasolený vymývání 5 | 7.8 | 43.8 | 22.1 | 198 | 8
7 | 1OD0800 | 2014-04-15 | zasolený vymývání 6 | 7.98 | 82.2 | 16.3 | 46
8 | 1OD1500 | 2014-04-22 | zasolený vymývání 7 | 7.92 | 79.6 | 11.7 | 9
č. | zn. roztoku | Datum | stav vzorku 2 | pH | Na | Ca | Cl-
|  |  |  | - | mg/l | mg/l | mg/l
1 | 2OD1200 | 2014-03-24 | nezasolený | 5.85 | 23 | 184 | 35
2 | 2OD1010 | 2014-04-08 | zasolený vymývání 1 | 7.23 | 202 | 473 | 1140
3 | 2OD1000 | 2014-04-09 | zasolený vymývání 2 | 7.18 | 303 | 502 | 1580
4 | 2OD1140 | 2014-04-11 | zasolený vymývání 3 | 7.38 | 292 | 455 | 1440
5 | 2OD1425 | 2014-04-14 | zasolený vymývání 4 | 7.48 | 242 | 312 | 911
6 | 2OD0815 | 2014-04-15 | zasolený vymývání 5 | 7.83 | 167 | 131 | 317
7 | 2OD1140 | 2014-04-16 | zasolený vymývání 6 | 8.03 | 137 | 57 | 77
8 | 2OD1505 | 2014-04-22 | zasolený vymývání 7 | 7.64 | 133 | 40.3 | 17
9 | 2OD1210 | 2014-04-23 | zasolený vymývání 8 | 8.02 | 121 | 31.6 | < 3
č. | zn. roztoku | Datum | stav vzorku 3 | pH | Na | Ca | Cl-
|  |  |  | - | mg/l | mg/l | mg/l
1 | 3OD1430 | 2014-03-24 | nezasolený | 4.68 | 16.4 | 176 | 20
2 | 3OD1030 | 2014-04-08 | zasolený vymývání 1 | 6.77 | 116 | 535 | 842
3 | 3OD1020 | 2014-04-09 | zasolený vymývání 2 | 6.69 | 283 | 666 | 1580
4 | 3OD1210 | 2014-04-11 | zasolený vymývání 3 | 6.99 | 363 | 583 | 1580
5 | 3OD1800 | 2014-04-14 | zasolený vymývání 4 | 7.16 | 297 | 383 | 1060
6 | 3OD0820 | 2014-04-15 | zasolený vymývání 5 | 7.45 | 213 | 220 | 525
7 | 3OD1155 | 2014-04-16 | zasolený vymývání 6 | 7.77 | 156 | 128 | 267
8 | 3OD1510 | 2014-04-22 | zasolený vymývání 7 | 7.47 | 144 | 73.1 | 104
9 | 3OD1215 | 2014-04-23 | zasolený vymývání 8 | 7.51 | 122 | 48.2 | 44