## Charpy kladivo
č. vz. | w | h | T | KV | KCV
| [mm] | [mm] | [°C] | [J] | J/cm2
1 | 7.52 | 10 | 23 | 105.6 | 191.3043
2 | 7.55 | 9.82 | 23 | 103.1 | 189.1708 | Teplota | KV |  | KCV
3 | 7.52 | 9.99 | 23 | 102.3 | 185.5116 | [°C] | [J] |  | [J/cm2]
4 | 7.55 | 10.02 | -80 | 57.4 | 103.217 | 23 | 103.6667 | 1.405545 | 188.6623 | 2.392067
5 | 7.5 | 9.99 | -80 | 42.7 | 77.71408 | -80 | 48.86667 | 6.230213 | 88.46919 | 10.78752
6 | 7.51 | 9.99 | -80 | 46.5 | 84.47649 | -196 | 21.85 | 0.45 | 39.63873 | 0.8002571
7 | 7.51 | 10 | -196 | 21.4 | 38.83848
8 | 7.52 | 9.99 | -196 | 22.3 | 40.43899

## Mikrostruktura
Vzorek | Teplota | Měření feritoskopem
| [°C] | 1 | 2 | 3 | 4 | 5 | 6 | 7 | 8 | 9 | 10 | průměr | Průměr | Odchylka | na povrchu vzorku mimo lom namereno priblizne 0.5 objemového procenta magnetické fáze (=martensit). Ten zde vznikl při vyrobe vzorku lokalnim prodeformovanim materialu.
1 | 22 | 2.3 | 2.7 | 2 | 2.3 | 1.7 | 3.5 | 2 | 2.3 | 2.9 | 2.5 | 2.42
2 | 22 | 2.9 | 1.9 | 2 | 2.7 | 2.9 | 3.2 | 2.2 | 2.1 | 2.8 | 2.5 | 2.52 | 2.5 | 0.05887841
3 | 22 | 2.2 | 2.5 | 2.9 | 2.8 | 3 | 2.8 | 1.9 | 3.4 | 1.9 | 2.2 | 2.56
4 | -80 | 13.2 | 14 | 11.1 | 12.5 | 12.6 | 12.7 | 16.9 | 13 | 13.8 | 10.4 | 13.02
5 | -80 | 12.3 | 11.6 | 13.2 | 11.1 | 12.1 | 13.9 | 14 | 12.1 | 12.7 | 12.5 | 12.55 | 12.91333 | 0.2641128
6 | -80 | 12.1 | 12.8 | 13.4 | 11.9 | 12.2 | 15.3 | 12.3 | 13 | 15.7 | 13 | 13.17
7 | -196 | 12 | 12.6 | 12.9 | 14 | 12.1 | 11.6 | 11.1 | 12.3 | 12.6 | 13.3 | 12.45
8 | -196 | 13.2 | 8.6 | 13.2 | 11.7 | 11.4 | 12 | 10.8 | 14.3 | 13.4 | 11.9 | 12.05 | 12.25 | 0.2
vysledna cisla znaci objemove procento zastoupeni magneticke faze ve strukture
u vrubu bylo martensitu vice (vicemene všechny vyssi hodnoty pro dany vzorek) z duvodu vlivu koncentrace napeti a také viceosemu charakteru napjatosti v danem miste