## p2_imvs
File.......: | p2_imvs_10w_0v_10mv | - | MAR,28.2018 |  |  |  | File.......: | - | APR,05.2018 |  |  |  |  | File.......: | - | APR,10.2018
System.....: | [6 empty] | System.....: | [6 empty] | System.....:
Potential..: | 300.1Wm-2 | [5 empty] | Potential..: | 0.850V | @ | -15.131pA |  |  |  | Potential..: | 0.851V | @ | 1.0005uA
Current....: | -673.2uA | @ | 0.000V |  |  |  | Current....: | 299.9Wm-2 | [5 empty] | Current....: | 300Wm-2
Temperature: | -2.3 | 0 | C |  |  |  | Temperature: | -2.2 | 0 | C |  |  |  | Temperature: | -2.2 | 0 | C
Time.......: | 12:04 | - | 12:06 |  |  |  | Time.......: | 15:00 | - | 15:02 |  |  |  | Time.......: | 17:35 | - | 17:37
Comment....: | 608nm,104hw | (1367wlr02-s01) |  |  |  |  | Comment....: | 608nm,104hw | (1367wlr02-s01) |  |  |  |  | Comment....: | 608nm,104hw | (1367wlr02-s01)
(area/cm^2): | [6 empty] | (area/cm^2): | [6 empty] | (area/cm^2):
Impedance | samples | [5 empty] | Impedance | samples | [5 empty] | Impedance | samples
Lines: | 62 | [5 empty] | Lines: | 62 | [5 empty] | Lines: | 59
Columns: | 5 | [5 empty] | Columns: | 5 | [5 empty] | Columns: | 5
Number | Frequency/Hz | efficiency R/(A/P) | efficiency I/(A/P) | Significance | Time/s |  | Number | Frequency/Hz | efficiency R/(V/P) | efficiency I/(V/P) | Significance | Time/s |  | Number | Frequency/Hz | efficiency/(V/P) | Phase/deg | Significance | Time/s
1 | 2000000 | -7.6911e-07 | 6.9273e-07 | 0.72 | 0 | 1.035087e-06 | 1 | 2000000 | -0.00057968 | -0.00271 | 0.834 | 0 | 0.002771305 |  | 1 | 1000000 | 9.8236e-05 | -148.13 | 0.935 | 0
2 | 1592100 | -2.6049e-06 | -9.2916e-07 | 0.856 | 1.8 | 2.765654e-06 | 2 | 1592100 | -0.0013973 | -0.00080134 | 0.766 | 3.5 | 0.001610774 |  | 2 | 796200 | 5.169e-05 | -141.2 | 0.943 | 3.9
3 | 1267400 | -7.1558e-07 | 1.8264e-07 | 0.646 | 2.9 | 7.385202e-07 | 3 | 1267400 | -6.743e-05 | -5.2808e-05 | 0.381 | 5.3 | 8.564747e-05 |  | 3 | 633940 | 8.0756e-05 | -141.4 | 0.959 | 5.7
4 | 1008900 | 2.9804e-07 | -5.5262e-07 | 0.947 | 4 | 6.278668e-07 | 4 | 1008900 | -4.2372e-05 | -6.0364e-05 | 0.8 | 7.2 | 7.375092e-05 |  | 4 | 504750 | 8.9031e-05 | -143.57 | 0.985 | 7.6
5 | 803090 | 9.4788e-07 | 5.5956e-07 | 0.983 | 5.2 | 1.10072e-06 | 5 | 803090 | -4.2592e-05 | -5.5327e-05 | 0.911 | 9.4 | 6.982231e-05 |  | 5 | 401880 | 9.6841e-05 | -136.24 | 0.998 | 9.8
6 | 639290 | -8.3225e-07 | 2.0491e-06 | 0.992 | 6.3 | 2.211662e-06 | 6 | 639290 | -5.7428e-05 | -4.4926e-05 | 0.978 | 11.6 | 7.29131e-05 |  | 6 | 319980 | 9.734e-05 | -143.61 | 0.998 | 11.9
7 | 508900 | -2.573e-06 | -1.1778e-08 | 0.999 | 7.4 | 2.573027e-06 | 7 | 508900 | -6.7822e-05 | -5.2865e-05 | 0.991 | 13.5 | 8.599146e-05 |  | 7 | 254770 | 9.7488e-05 | -149.96 | 0.997 | 13.7
8 | 405100 | -1.6181e-06 | -1.7257e-06 | 0.999 | 8.8 | 2.365648e-06 | 8 | 405100 | -6.8975e-05 | -6.5859e-05 | 0.997 | 15.6 | 9.536749e-05 |  | 8 | 202850 | 9.7103e-05 | -155.56 | 0.997 | 15.5
9 | 322480 | -4.3754e-07 | -2.1318e-06 | 0.999 | 10.1 | 2.176238e-06 | 9 | 322480 | -7.7901e-05 | -5.7259e-05 | 0.996 | 17.8 | 9.668071e-05 |  | 9 | 161510 | 9.6476e-05 | -160.17 | 0.995 | 17.2
10 | 256700 | 3.9928e-07 | -2.022e-06 | 0.998 | 11.2 | 2.061045e-06 | 10 | 256700 | -8.3858e-05 | -4.8015e-05 | 0.996 | 19.6 | 9.663128e-05 |  | 10 | 128600 | 9.6099e-05 | -164.01 | 0.995 | 19
11 | 204350 | 9.4655e-07 | -1.7619e-06 | 0.999 | 12.2 | 2.000062e-06 | 11 | 204350 | -8.7903e-05 | -3.9833e-05 | 0.997 | 21.3 | 9.650702e-05 |  | 11 | 102390 | 9.5826e-05 | -167.17 | 0.994 | 20.8
12 | 162670 | 1.2967e-06 | -1.4756e-06 | 0.999 | 13.2 | 1.96439e-06 | 12 | 162670 | -9.0725e-05 | -3.2239e-05 | 0.995 | 23.1 | 9.628281e-05 |  | 12 | 81522 | 9.5738e-05 | -169.84 | 0.993 | 22.5
13 | 129490 | 1.5262e-06 | -1.2128e-06 | 0.999 | 14.3 | 1.949403e-06 | 13 | 129490 | -9.2407e-05 | -2.6349e-05 | 0.995 | 24.9 | 9.609018e-05 |  | 13 | 64908 | 9.5605e-05 | -171.99 | 0.993 | 24.3
14 | 103080 | 1.6727e-06 | -9.8415e-07 | 0.999 | 15.4 | 1.940741e-06 | 14 | 103080 | -9.3489e-05 | -2.0828e-05 | 0.994 | 26.6 | 9.578099e-05 |  | 14 | 51680 | 9.5189e-05 | -173.55 | 0.991 | 26.1
15 | 82054 | 1.7673e-06 | -7.9569e-07 | 0.999 | 16.4 | 1.938162e-06 | 15 | 82054 | -9.3967e-05 | -1.6772e-05 | 0.993 | 28.4 | 9.545207e-05 |  | 15 | 41148 | 9.5238e-05 | -175.14 | 0.992 | 27.8
16 | 65318 | 1.8296e-06 | -6.4141e-07 | 0.999 | 17.4 | 1.938774e-06 | 16 | 65318 | -9.4404e-05 | -1.3213e-05 | 0.993 | 30.2 | 9.532418e-05 |  | 16 | 32762 | 9.5234e-05 | -176.28 | 0.992 | 29.6
17 | 51996 | 1.8737e-06 | -5.1938e-07 | 0.999 | 18.5 | 1.944353e-06 | 17 | 51996 | -9.4338e-05 | -1.0419e-05 | 0.992 | 31.9 | 9.491161e-05 |  | 17 | 26085 | 9.529e-05 | -177.28 | 0.991 | 31.4
18 | 41391 | 1.902e-06 | -4.1975e-07 | 1 | 19.5 | 1.947766e-06 | 18 | 41391 | -9.4682e-05 | -8.0295e-06 | 0.992 | 33.7 | 9.502186e-05 |  | 18 | 20769 | 9.5355e-05 | -178.09 | 0.991 | 33.1
19 | 32949 | 1.9212e-06 | -3.41e-07 | 1 | 20.5 | 1.951228e-06 | 19 | 32949 | -9.4913e-05 | -6.1122e-06 | 0.992 | 35.5 | 9.51096e-05 |  | 19 | 16537 | 9.557e-05 | -178.78 | 0.991 | 34.9
20 | 26228 | 1.9369e-06 | -2.7859e-07 | 1 | 21.5 | 1.956833e-06 | 20 | 26228 | -9.5006e-05 | -4.5491e-06 | 0.995 | 37.3 | 9.511485e-05 |  | 20 | 13167 | 9.566e-05 | -179.41 | 0.992 | 36.7
21 | 20879 | 1.9475e-06 | -2.3131e-07 | 1 | 22.6 | 1.961189e-06 | 21 | 20879 | -9.514e-05 | -3.1715e-06 | 0.994 | 39 | 9.519285e-05 |  | 21 | 10483 | 9.5854e-05 | -180.02 | 0.994 | 38.5
22 | 16620 | 1.9563e-06 | -1.9595e-07 | 1 | 23.6 | 1.966089e-06 | 22 | 16620 | -9.5214e-05 | -2.016e-06 | 0.991 | 40.8 | 9.523534e-05 |  | 22 | 8346.9 | 9.6288e-05 | -180.52 | 0.995 | 40.2
23 | 13230 | 1.9652e-06 | -1.6929e-07 | 0.999 | 24.7 | 1.972478e-06 | 23 | 13230 | -9.5555e-05 | -8.6046e-07 | 0.99 | 42.6 | 9.555887e-05 |  | 23 | 6645.8 | 9.6758e-05 | -180.94 | 0.995 | 42
24 | 10532 | 1.974e-06 | -1.5005e-07 | 1 | 25.7 | 1.979695e-06 | 24 | 10532 | -9.5736e-05 | 5.034e-08 | 0.995 | 44.3 | 9.573601e-05 |  | 24 | 5291.4 | 9.7508e-05 | -181.32 | 0.991 | 43.8
25 | 8383.8 | 1.9841e-06 | -1.3724e-07 | 0.999 | 26.7 | 1.988841e-06 | 25 | 8383.8 | -9.6142e-05 | 9.387e-07 | 0.991 | 46.1 | 9.614658e-05 |  | 25 | 4213.1 | 9.8175e-05 | -181.61 | 0.991 | 45.6
26 | 6673.8 | 1.9959e-06 | -1.285e-07 | 0.999 | 27.8 | 2.000032e-06 | 26 | 6673.8 | -9.6606e-05 | 1.6191e-06 | 0.992 | 47.9 | 9.661957e-05 |  | 26 | 3354.5 | 9.9001e-05 | -181.7 | 0.993 | 47.3
27 | 5312.6 | 2.0107e-06 | -1.223e-07 | 0.999 | 28.8 | 2.014416e-06 | 27 | 5312.6 | -9.7213e-05 | 2.3651e-06 | 0.994 | 49.6 | 9.724177e-05 |  | 27 | 2670.8 | 9.9842e-05 | -181.72 | 0.994 | 49.1
28 | 4229 | 2.0272e-06 | -1.1618e-07 | 0.999 | 29.8 | 2.030526e-06 | 28 | 4229 | -9.7944e-05 | 2.7265e-06 | 0.994 | 51.4 | 9.798194e-05 |  | 28 | 2126.5 | 0.00010056 | -181.61 | 0.991 | 50.9
29 | 3366.5 | 2.0449e-06 | -1.0965e-07 | 1 | 30.9 | 2.047838e-06 | 29 | 3366.5 | -9.8792e-05 | 2.9825e-06 | 0.991 | 53.2 | 9.883701e-05 |  | 29 | 1693.2 | 0.00010116 | -181.42 | 0.992 | 52.6
30 | 2679.8 | 2.0627e-06 | -9.9868e-08 | 1 | 31.9 | 2.065116e-06 | 30 | 2679.8 | -9.9618e-05 | 3.0467e-06 | 0.991 | 54.9 | 9.966458e-05 |  | 30 | 1348.1 | 0.0001016 | -181.22 | 0.992 | 54.4
31 | 2133.2 | 2.0783e-06 | -8.8161e-08 | 0.999 | 32.9 | 2.080169e-06 | 31 | 2133.2 | -0.0001004 | 2.8594e-06 | 0.994 | 56.7 | 0.0001004407 |  | 31 | 1073.4 | 0.00010193 | -181.01 | 0.99 | 56.2
32 | 1698.1 | 2.0906e-06 | -7.613e-08 | 0.999 | 33.9 | 2.091986e-06 | 32 | 1698.1 | -0.00010097 | 2.5993e-06 | 0.994 | 58.5 | 0.0001010035 |  | 32 | 854.62 | 0.00010208 | -180.91 | 0.993 | 57.9
33 | 1351.8 | 2.0997e-06 | -6.2928e-08 | 0.999 | 35 | 2.100643e-06 | 33 | 1351.8 | -0.00010141 | 2.2161e-06 | 0.991 | 60.3 | 0.0001014342 |  | 33 | 680.45 | 0.00010217 | -180.72 | 0.995 | 59.7
34 | 1076.1 | 2.1057e-06 | -5.0534e-08 | 0.999 | 36 | 2.106306e-06 | 34 | 1076.1 | -0.00010171 | 1.8521e-06 | 0.994 | 62 | 0.0001017269 |  | 34 | 541.78 | 0.00010223 | -180.59 | 0.992 | 61.5
35 | 856.59 | 2.1089e-06 | -4.4423e-08 | 0.999 | 37 | 2.109368e-06 | 35 | 856.59 | -0.00010186 | 1.6524e-06 | 0.995 | 63.8 | 0.0001018734 |  | 35 | 431.37 | 0.00010217 | -180.5 | 0.991 | 63.2
36 | 681.88 | 2.1109e-06 | -3.4661e-08 | 0.999 | 38.1 | 2.111185e-06 | 36 | 681.88 | -0.00010198 | 1.3059e-06 | 0.994 | 65.6 | 0.0001019884 |  | 36 | 343.46 | 0.0001022 | -180.44 | 0.993 | 65
37 | 542.8 | 2.1116e-06 | -2.6923e-08 | 0.999 | 39.1 | 2.111772e-06 | 37 | 542.8 | -0.00010204 | 1.0652e-06 | 0.994 | 67.3 | 0.0001020456 |  | 37 | 273.46 | 0.0001022 | -180.4 | 0.994 | 66.8
38 | 432.09 | 2.1113e-06 | -1.9917e-08 | 0.999 | 40.1 | 2.111394e-06 | 38 | 432.09 | -0.00010202 | 8.9022e-07 | 0.991 | 69.1 | 0.0001020239 |  | 38 | 217.73 | 0.00010218 | -180.42 | 0.992 | 68.5
39 | 343.96 | 2.111e-06 | -1.5897e-08 | 1 | 41.1 | 2.11106e-06 | 39 | 343.96 | -0.00010206 | 8.5789e-07 | 0.993 | 70.9 | 0.0001020636 |  | 39 | 173.36 | 0.00010215 | -180.45 | 0.992 | 70.3
40 | 273.81 | 2.11e-06 | -1.3478e-08 | 0.999 | 42.2 | 2.110043e-06 | 40 | 273.81 | -0.000102 | 7.4191e-07 | 0.994 | 72.6 | 0.0001020027 |  | 40 | 138.03 | 0.00010216 | -180.51 | 0.992 | 72.1
41 | 217.96 | 2.1093e-06 | -1.3633e-08 | 0.999 | 43.2 | 2.109344e-06 | 41 | 217.96 | -0.00010199 | 7.8267e-07 | 0.992 | 74.4 | 0.000101993 |  | 41 | 109.9 | 0.00010217 | -180.62 | 0.992 | 73.9
42 | 173.5 | 2.109e-06 | 1.2843e-08 | 0.999 | 44.2 | 2.109039e-06 | 42 | 173.5 | -0.00010198 | 8.4931e-07 | 0.992 | 76.2 | 0.0001019835 |  | 42 | 87.503 | 0.00010227 | -180.71 | 0.992 | 75.7
43 | 138.12 | 2.109e-06 | 1.3106e-08 | 0.999 | 45.3 | 2.109041e-06 | 43 | 138.12 | -0.00010198 | 9.8777e-07 | 0.992 | 77.9 | 0.0001019848 |  | 43 | 69.67 | 0.00010234 | -180.83 | 0.992 | 77.7
44 | 109.95 | 2.1094e-06 | 1.5167e-08 | 0.999 | 46.3 | 2.109455e-06 | 44 | 109.95 | -0.00010203 | 1.1546e-06 | 0.992 | 79.7 | 0.0001020365 |  | 44 | 55.264 | 0.00010255 | -180.86 | 0.992 | 79.6
45 | 87.521 | 2.1105e-06 | 1.6744e-08 | 1 | 47.5 | 2.110566e-06 | 45 | 87.521 | -0.00010209 | 1.3558e-06 | 0.992 | 81.6 | 0.000102099 |  | 45 | 43.614 | 0.00010282 | -181.07 | 0.992 | 81.7
46 | 69.67 | 2.1122e-06 | 1.8132e-08 | 1 | 48.6 | 2.112278e-06 | 46 | 69.67 | -0.00010227 | 1.5938e-06 | 0.991 | 83.5 | 0.0001022824 |  | 46 | 34.244 | 0.0001032 | -181.23 | 0.992 | 83.8
47 | 55.264 | 2.1152e-06 | 1.8725e-08 | 0.999 | 49.9 | 2.115283e-06 | 47 | 55.264 | -0.00010249 | 1.6962e-06 | 0.992 | 85.5 | 0.000102504 |  | 47 | 26.75 | 0.00010371 | -181.37 | 0.992 | 86.1
48 | 43.614 | 2.1188e-06 | 2.1476e-08 | 1 | 51.2 | 2.118909e-06 | 48 | 43.614 | -0.00010279 | 1.9788e-06 | 0.992 | 87.5 | 0.000102809 |  | 48 | 20.791 | 0.00010425 | -181.49 | 0.992 | 88.4
49 | 34.244 | 2.1231e-06 | 2.3472e-08 | 1 | 52.6 | 2.12323e-06 | 49 | 34.244 | -0.00010312 | 2.2881e-06 | 0.992 | 89.7 | 0.0001031454 |  | 49 | 16.079 | 0.00010492 | -181.53 | 0.992 | 91
50 | 26.75 | 2.1281e-06 | 2.5144e-08 | 1 | 54.1 | 2.128249e-06 | 50 | 26.75 | -0.00010359 | 2.5628e-06 | 0.992 | 91.9 | 0.0001036217 |  | 50 | 12.376 | 0.00010564 | -181.55 | 0.992 | 93.7
51 | 20.791 | 2.1335e-06 | 2.6123e-08 | 1 | 55.7 | 2.13366e-06 | 51 | 20.791 | -0.00010415 | 2.7685e-06 | 0.992 | 94.3 | 0.0001041868 |  | 51 | 9.482 | 0.00010632 | -181.44 | 0.992 | 96.6
52 | 16.079 | 2.1394e-06 | 2.5883e-08 | 1 | 57.5 | 2.139557e-06 | 52 | 16.079 | -0.00010479 | 2.8821e-06 | 0.992 | 96.8 | 0.0001048296 |  | 52 | 7.2336 | 0.00010697 | -181.23 | 0.992 | 99.9
53 | 12.376 | 2.145e-06 | 2.5153e-08 | 1 | 59.5 | 2.145147e-06 | 53 | 12.376 | -0.00010553 | 2.8552e-06 | 0.992 | 99.5 | 0.0001055686 |  | 53 | 5.4964 | 0.00010752 | -181 | 0.992 | 103.4
54 | 9.482 | 2.1501e-06 | 2.3813e-08 | 1 | 61.7 | 2.150232e-06 | 54 | 9.482 | -0.00010626 | 2.6899e-06 | 0.992 | 102.5 | 0.000106294 |  | 54 | 4.1616 | 0.00010788 | -180.68 | 0.992 | 107.2
55 | 7.2336 | 2.1541e-06 | 2.3957e-08 | 1 | 64.2 | 2.154233e-06 | 55 | 7.2336 | -0.00010689 | 2.2677e-06 | 0.992 | 105.8 | 0.0001069141 |  | 55 | 3.1412 | 0.00010801 | -180.34 | 0.992 | 111.4
56 | 5.4964 | 2.1584e-06 | 2.1083e-08 | 1 | 67 | 2.158503e-06 | 56 | 5.4964 | -0.00010742 | 1.8582e-06 | 0.992 | 109.3 | 0.0001074361 |  | 56 | 2.365 | 0.00010793 | -180.05 | 0.992 | 116.1
57 | 4.1616 | 2.1614e-06 | 1.8495e-08 | 1 | 70 | 2.161479e-06 | 57 | 4.1616 | -0.00010782 | 1.2288e-06 | 0.992 | 113 | 0.000107827 |  | 57 | 1.7771 | 0.00010778 | -179.79 | 0.991 | 122.7
58 | 3.1412 | 2.1637e-06 | 1.7453e-08 | 1 | 73.5 | 2.16377e-06 | 58 | 3.1412 | -0.000108 | 5.4702e-07 | 0.992 | 117.3 | 0.0001080014 |  | 58 | 1.3335 | 0.00010737 | -179.66 | 0.991 | 128.2
59 | 2.365 | 2.1659e-06 | 1.4476e-08 | 1 | 77.5 | 2.165948e-06 | 59 | 2.365 | -0.00010793 | 9.2531e-08 | 0.992 | 121.9 | 0.00010793 |  | 59 | 1 | 0.00010715 | -179.54 | 0.991 | 133.9
60 | 1.7771 | 2.1675e-06 | 1.3049e-08 | 1 | 82.9 | 2.167539e-06 | 60 | 1.7771 | -0.00010768 | -4.1599e-07 | 0.991 | 128.5 | 0.0001076808
61 | 1.3335 | 2.1695e-06 | 1.1135e-08 | 1 | 87.7 | 2.169529e-06 | 61 | 1.3335 | -0.00010743 | -6.9285e-07 | 0.991 | 134.1 | 0.0001074322
62 | 1 | 2.1705e-06 | 9.4193e-09 | 1 | 92.7 | 2.17052e-06 | 62 | 1 | -0.00010706 | -9.7255e-07 | 0.991 | 139.7 | 0.0001070644
[6 empty] | 0 | [6 empty] | 0