## List1
File........: | [9 empty] | File........: | ,
[20 empty] | File........: | [9 empty] | File........:
System......: | [9 empty] | System......:
Illumination: | FF- | 300.02W | 1367wlr02-s01 | [6 empty] | Illumination: | FF- | 301.59W | 1367wlr02-s01 | [6 empty] | System......: | [9 empty] | System......:
Temperature.: | -1.9 | +0.5 | C | [6 empty] | Temperature.: | -2.4 | +0.3 | C | [6 empty] | Illumination: | FF- | 300W | 1367wlr02-s01 | [6 empty] | Illumination: | FF- | 299.94W | 1367wlr02-s01
Date | -Time..: | 11:19:44-11:20:23 | [7 empty] | Date | -Time..: | [8 empty] | Temperature.: | -1.9 | +0.6 | C | [6 empty] | Temperature.: | -1.9 | +0.5 | C
Scan | speed..: | 25mV/s | [7 empty] | Scan | speed..: | 25mV/s | [7 empty] | Date | -Time..: | 16:57:52-16:58:30 | [7 empty] | Date | -Time..: | 11:28:36-11:29:13
Comment.....: | Maximum | Voltage | = | 0.835 | V |  |  |  |  | Comment.....: | Maximum | Voltage | = | 0.844 | V |  |  |  |  | Scan | speed..: | 25mV/s | [7 empty] | Scan | speed..: | 25mV/s
| : | Maximum | Current | = | -640uA | [5 empty] | : | Maximum | Current | = | -653.7uA |  |  |  |  | Comment.....: | Maximum | Voltage | = | 0.818 | V |  |  |  |  | Comment.....: | Maximum | Voltage | = | 0.818 | V
| : | Maximum | Power | = | 292.7uW | [5 empty] | : | Maximum | Power | = | 278.3uW | [5 empty] | : | Maximum | Current | = | -690.4uA | [5 empty] | : | Maximum | Current | = | -701.9uA
| : | @ | 0.587 | V, | -498.8uA | [5 empty] | : | @ | 0.574 | V, | -484.9uA | [5 empty] | : | Maximum | Power | = | 280uW | [5 empty] | : | Maximum | Power | = | 281.1uW
| : | Fill | Factor | = | 0.548, | Rs | =282Ohm, | Rp | =12.3KOhm |  | : | Fill | Factor | = | 0.504, | Rs | =328Ohm, | Rp | =8.95KOhm |  | : | @ | 0.55 | V, | -509.4uA | [5 empty] | : | @ | 0.549 | V, | -511.5uA
[21 empty] | : | Fill | Factor | = | 0.496, | Rs | =330Ohm, | Rp | =7.25KOhm |  | : | Fill | Factor | = | 0.49 | , | Rs | =332Ohm, | Rp | =8.13KOhm
Current-potential | samples | [8 empty] | Current-potential | samples
[20 empty] | Current-potential | samples | [8 empty] | Current-potential | samples
Lines: | 33 | [8 empty] | Lines: | 134
Columns: | 4 | [8 empty] | Columns: | 4 | [8 empty] | Lines: | 32 | [8 empty] | Lines: | 130
[20 empty] | Columns: | 4 | [8 empty] | Columns: | 4
Number | Potential/V | Current/A | Time/S | [6 empty] | Number | Potential/V | Current/A | Time/S
0 | 0.835 | 2.311E-07 | 0.0 | [6 empty] | 0 | 0.844 | 4.103E-07 | 0.0 | [6 empty] | Number | Potential/V | Current/A | Time/S | [6 empty] | Number | Potential/V | Current/A | Time/S
1 | 0.810 | 8.363E-05 | 1.0 | [6 empty] | 1 | 0.840 | -1.369E-05 | 0.2 | [6 empty] | 0 | 0.819 | -1.087E-06 | 0.0 | [6 empty] | 0 | 0.818 | -1.604E-07 | 0.0
2 | 0.786 | 1.604E-04 | 2.0 | [6 empty] | 2 | 0.828 | -5.025E-05 | 0.7 | [6 empty] | 1 | 0.793 | -7.723E-05 | 1.0 | [6 empty] | 1 | 0.813 | -1.406E-05 | 0.2
3 | 0.761 | -2.277E-04 | 3.0 | [6 empty] | 3 | 0.821 | -6.809E-05 | 0.9 | [6 empty] | 2 | 0.768 | -1.451E-04 | 2.0 | [6 empty] | 2 | 0.801 | -5.013E-05 | 0.7
4 | 0.736 | 2.863E-04 | 4.0 | [6 empty] | 4 | 0.815 | -8.555E-05 | 43132 | [6 empty] | 3 | 0.743 | -2.070E-04 | 3.0 | [6 empty] | 3 | 0.795 | -6.787E-05 | 0.9
5 | 0.711 | 3.370E-04 | 5.0 | [6 empty] | 5 | 0.809 | -1.027E-04 | 43191 | [6 empty] | 4 | 0.718 | -2.631E-04 | 4.0 | [6 empty] | 4 | 0.788 | -8.530E-05 | 2018-02-01
6 | 0.686 | 3.805E-04 | 6.0 | [6 empty] | 6 | 0.803 | -1.194E-04 | 43282 | [6 empty] | 5 | 0.693 | -3.134E-04 | 5.0 | [6 empty] | 5 | 0.782 | -1.026E-04 | 2018-04-01
7 | 0.654 | 4.263E-04 | 43138 | [6 empty] | 7 | 0.796 | -1.356E-04 | 43344 | [6 empty] | 6 | 0.668 | -3.584E-04 | 6.0 | [6 empty] | 6 | 0.776 | -1.194E-04 | 2018-07-01
8 | 0.629 | 4.568E-04 | 43139 | [6 empty] | 8 | 0.790 | -1.515E-04 | 43133 | [6 empty] | 7 | 0.623 | -4.275E-04 | 2018-08-07 | [6 empty] | 7 | 0.770 | -1.358E-04 | 2018-09-01
9 | 0.604 | 4.829E-04 | 43140 | [6 empty] | 9 | 0.784 | -1.669E-04 | 43192 | [6 empty] | 8 | 0.598 | -4.588E-04 | 2018-08-08 | [6 empty] | 8 | 0.763 | -1.519E-04 | 2018-02-02
10 | 0.579 | 5.051E-04 | 43141 | [6 empty] | 10 | 0.778 | -1.817E-04 | 43283 | [6 empty] | 9 | 0.573 | -4.869E-04 | 2018-08-09 | [6 empty] | 9 | 0.757 | -1.677E-04 | 2018-04-02
11 | 0.554 | 5.237E-04 | 43142 | [6 empty] | 11 | 0.771 | -1.963E-04 | 43345 | [6 empty] | 10 | 0.548 | -5.111E-04 | 2018-08-10 | [6 empty] | 10 | 0.751 | -1.830E-04 | 2018-07-02
12 | 0.529 | 5.395E-04 | 43143 | [6 empty] | 12 | 0.765 | -2.105E-04 | 43134 | [6 empty] | 11 | 0.523 | -5.324E-04 | 2018-08-11 | [6 empty] | 11 | 0.745 | -1.982E-04 | 2018-09-02
13 | 0.504 | 5.527E-04 | 43144 | [6 empty] | 13 | 0.759 | -2.240E-04 | 43193 | [6 empty] | 12 | 0.498 | -5.510E-04 | 2018-08-12 | [6 empty] | 12 | 0.738 | -2.129E-04 | 2018-02-03
14 | 0.479 | 5.641E-04 | 43145 | [6 empty] | 14 | 0.753 | -2.375E-04 | 43284 | [6 empty] | 13 | 0.473 | -5.672E-04 | 2018-08-13 | [6 empty] | 13 | 0.732 | -2.272E-04 | 2018-04-03
15 | 0.454 | 5.737E-04 | 43146 | [6 empty] | 15 | 0.746 | -2.505E-04 | 43346 | [6 empty] | 14 | 0.448 | -5.812E-04 | 2018-08-14 | [6 empty] | 14 | 0.726 | -2.413E-04 | 2018-07-03
16 | 0.429 | 5.815E-04 | 43147 | [6 empty] | 16 | 0.740 | -2.629E-04 | 43135 | [6 empty] | 15 | 0.423 | -5.937E-04 | 2018-08-15 | [6 empty] | 15 | 0.720 | -2.550E-04 | 2018-09-03
17 | 0.404 | 5.887E-04 | 43148 | [6 empty] | 17 | 0.734 | -2.751E-04 | 43194 | [6 empty] | 16 | 0.398 | -6.050E-04 | 2018-08-16 | [6 empty] | 16 | 0.713 | -2.683E-04 | 2018-02-04
18 | 0.379 | 5.946E-04 | 43149 | [6 empty] | 18 | 0.728 | -2.870E-04 | 43285 | [6 empty] | 17 | 0.373 | -6.149E-04 | 2018-08-17 | [6 empty] | 17 | 0.707 | -2.813E-04 | 2018-04-04
19 | 0.354 | 6.001E-04 | 43150 | [6 empty] | 19 | 0.721 | -2.984E-04 | 43347 | [6 empty] | 18 | 0.348 | -6.234E-04 | 2018-08-18 | [6 empty] | 18 | 0.701 | -2.941E-04 | 2018-07-04
20 | 0.329 | 6.047E-04 | 43151 | [6 empty] | 20 | 0.715 | -3.096E-04 | 43136 | [6 empty] | 19 | 0.323 | -6.312E-04 | 2018-08-19 | [6 empty] | 19 | 0.695 | -3.064E-04 | 2018-09-04
21 | 0.304 | 6.089E-04 | 43152 | [6 empty] | 21 | 0.709 | -3.204E-04 | 43195 | [6 empty] | 20 | 0.298 | -6.384E-04 | 2018-08-20 | [6 empty] | 20 | 0.688 | -3.184E-04 | 2018-02-05
22 | 0.279 | 6.128E-04 | 43153 | [6 empty] | 22 | 0.703 | -3.307E-04 | 43286 | [6 empty] | 21 | 0.273 | -6.449E-04 | 2018-08-21 | [6 empty] | 21 | 0.682 | -3.302E-04 | 2018-04-05
23 | 0.254 | 6.160E-04 | 43154 | [6 empty] | 23 | 0.696 | -3.409E-04 | 43348 | [6 empty] | 22 | 0.248 | -6.507E-04 | 2018-08-22 | [6 empty] | 22 | 0.676 | -3.414E-04 | 2018-07-05
24 | 0.229 | 6.193E-04 | 43155 | [6 empty] | 24 | 0.690 | -3.508E-04 | 43137 | [6 empty] | 23 | 0.223 | -6.561E-04 | 2018-08-23 | [6 empty] | 23 | 0.670 | -3.526E-04 | 2018-09-05
25 | 0.204 | 6.223E-04 | 43156 | [6 empty] | 25 | 0.684 | -3.602E-04 | 43196 | [6 empty] | 24 | 0.198 | -6.612E-04 | 2018-08-24 | [6 empty] | 24 | 0.663 | -3.634E-04 | 2018-02-06
26 | 0.179 | 6.248E-04 | 43157 | [6 empty] | 26 | 0.678 | -3.694E-04 | 43287 | [6 empty] | 25 | 0.173 | -6.658E-04 | 2018-08-25 | [6 empty] | 25 | 0.657 | -3.738E-04 | 2018-04-06
27 | 0.154 | 6.274E-04 | 43158 | [6 empty] | 27 | 0.671 | -3.784E-04 | 43349 | [6 empty] | 26 | 0.148 | -6.702E-04 | 2018-08-26 | [6 empty] | 26 | 0.651 | -3.840E-04 | 2018-07-06
28 | 0.129 | 6.297E-04 | 43159 | [6 empty] | 28 | 0.665 | -3.869E-04 | 43138 | [6 empty] | 27 | 0.123 | -6.739E-04 | 2018-08-27 | [6 empty] | 27 | 0.645 | -3.939E-04 | 2018-09-06
29 | 0.104 | 6.318E-04 | 29.2 | [6 empty] | 29 | 0.659 | -3.952E-04 | 43197 | [6 empty] | 28 | 0.098 | -6.777E-04 | 2018-08-28 | [6 empty] | 28 | 0.638 | -4.034E-04 | 2018-02-07
30 | 0.079 | 6.341E-04 | 30.2 | [6 empty] | 30 | 0.653 | -4.033E-04 | 43288 | [6 empty] | 29 | 0.073 | -6.813E-04 | 2018-08-29 | [6 empty] | 29 | 0.632 | -4.127E-04 | 2018-04-07
31 | 0.054 | 6.359E-04 | 31.2 | [6 empty] | 31 | 0.646 | -4.114E-04 | 43350 | [6 empty] | 30 | 0.048 | -6.846E-04 | 2018-08-30 | [6 empty] | 30 | 0.626 | -4.217E-04 | 2018-07-07
32 | 0.029 | 6.379E-04 | 32.2 | [6 empty] | 32 | 0.640 | -4.187E-04 | 43139 | [6 empty] | 31 | 0.023 | -6.877E-04 | 2018-08-31 | [6 empty] | 31 | 0.620 | -4.304E-04 | 2018-09-07
[10 empty] | 33 | 0.634 | -4.259E-04 | 43198 | [16 empty] | 32 | 0.613 | -4.390E-04 | 2018-02-08
[10 empty] | 34 | 0.628 | -4.334E-04 | 43289 | [16 empty] | 33 | 0.607 | -4.471E-04 | 2018-04-08
[10 empty] | 35 | 0.621 | -4.402E-04 | 43351 | [16 empty] | 34 | 0.601 | -4.553E-04 | 2018-07-08
[10 empty] | 36 | 0.615 | -4.465E-04 | 43140 | [16 empty] | 35 | 0.595 | -4.630E-04 | 2018-09-08
[10 empty] | 37 | 0.609 | -4.530E-04 | 43199 | [16 empty] | 36 | 0.588 | -4.704E-04 | 2018-02-09
[10 empty] | 38 | 0.603 | -4.592E-04 | 43290 | [16 empty] | 37 | 0.582 | -4.775E-04 | 2018-04-09
[10 empty] | 39 | 0.596 | -4.652E-04 | 43352 | [16 empty] | 38 | 0.576 | -4.846E-04 | 2018-07-09
[10 empty] | 40 | 0.590 | -4.707E-04 | 43141 | [16 empty] | 39 | 0.570 | -4.912E-04 | 2018-09-09
[10 empty] | 41 | 0.584 | -4.766E-04 | 43200 | [16 empty] | 40 | 0.563 | -4.975E-04 | 2018-02-10
[10 empty] | 42 | 0.578 | -4.817E-04 | 43291 | [16 empty] | 41 | 0.557 | -5.037E-04 | 2018-04-10
[10 empty] | 43 | 0.571 | -4.870E-04 | 43353 | [16 empty] | 42 | 0.551 | -5.100E-04 | 2018-07-10
[10 empty] | 44 | 0.565 | -4.920E-04 | 43142 | [16 empty] | 43 | 0.545 | -5.160E-04 | 2018-09-10
[10 empty] | 45 | 0.559 | -4.968E-04 | 43201 | [16 empty] | 44 | 0.538 | -5.218E-04 | 2018-02-11
[10 empty] | 46 | 0.553 | -5.016E-04 | 43292 | [16 empty] | 45 | 0.532 | -5.273E-04 | 2018-04-11
[10 empty] | 47 | 0.546 | -5.061E-04 | 43354 | [16 empty] | 46 | 0.526 | -5.327E-04 | 2018-07-11
[10 empty] | 48 | 0.540 | -5.104E-04 | 43143 | [16 empty] | 47 | 0.520 | -5.380E-04 | 2018-09-11
[10 empty] | 49 | 0.534 | -5.148E-04 | 43202 | [16 empty] | 48 | 0.513 | -5.428E-04 | 2018-02-12
[10 empty] | 50 | 0.528 | -5.190E-04 | 43293 | [16 empty] | 49 | 0.507 | -5.480E-04 | 2018-04-12
[10 empty] | 51 | 0.521 | -5.226E-04 | 43355 | [16 empty] | 50 | 0.501 | -5.526E-04 | 2018-07-12
[10 empty] | 52 | 0.515 | -5.266E-04 | 43144 | [16 empty] | 51 | 0.495 | -5.571E-04 | 2018-09-12
[10 empty] | 53 | 0.509 | -5.303E-04 | 43203 | [16 empty] | 52 | 0.488 | -5.614E-04 | 2018-02-13
[10 empty] | 54 | 0.503 | -5.338E-04 | 43294 | [16 empty] | 53 | 0.482 | -5.658E-04 | 2018-04-13
[10 empty] | 55 | 0.496 | -5.375E-04 | 43356 | [16 empty] | 54 | 0.476 | -5.698E-04 | 2018-07-13
[10 empty] | 56 | 0.490 | -5.409E-04 | 43145 | [16 empty] | 55 | 0.470 | -5.740E-04 | 2018-09-13
[10 empty] | 57 | 0.484 | -5.443E-04 | 43204 | [16 empty] | 56 | 0.463 | -5.774E-04 | 2018-02-14
[10 empty] | 58 | 0.478 | -5.472E-04 | 43295 | [16 empty] | 57 | 0.457 | -5.815E-04 | 2018-04-14
[10 empty] | 59 | 0.471 | -5.501E-04 | 43357 | [16 empty] | 58 | 0.451 | -5.849E-04 | 2018-07-14
[10 empty] | 60 | 0.465 | -5.537E-04 | 43146 | [16 empty] | 59 | 0.445 | -5.883E-04 | 2018-09-14
[10 empty] | 61 | 0.459 | -5.563E-04 | 43205 | [16 empty] | 60 | 0.438 | -5.919E-04 | 2018-02-15
[10 empty] | 62 | 0.453 | -5.592E-04 | 43296 | [16 empty] | 61 | 0.432 | -5.953E-04 | 2018-04-15
[10 empty] | 63 | 0.446 | -5.617E-04 | 43358 | [16 empty] | 62 | 0.426 | -5.984E-04 | 2018-07-15
[10 empty] | 64 | 0.440 | -5.644E-04 | 43147 | [16 empty] | 63 | 0.420 | -6.014E-04 | 2018-09-15
[10 empty] | 65 | 0.434 | -5.668E-04 | 43206 | [16 empty] | 64 | 0.413 | -6.047E-04 | 2018-02-16
[10 empty] | 66 | 0.428 | -5.693E-04 | 43297 | [16 empty] | 65 | 0.407 | -6.075E-04 | 2018-04-16
[10 empty] | 67 | 0.421 | -5.722E-04 | 43359 | [16 empty] | 66 | 0.401 | -6.107E-04 | 2018-07-16
[10 empty] | 68 | 0.415 | -5.744E-04 | 43148 | [16 empty] | 67 | 0.395 | -6.133E-04 | 2018-09-16
[10 empty] | 69 | 0.409 | -5.761E-04 | 43207 | [16 empty] | 68 | 0.388 | -6.160E-04 | 2018-02-17
[10 empty] | 70 | 0.403 | -5.781E-04 | 43298 | [16 empty] | 69 | 0.382 | -6.184E-04 | 2018-04-17
[10 empty] | 71 | 0.396 | -5.809E-04 | 43360 | [16 empty] | 70 | 0.376 | -6.209E-04 | 2018-07-17
[10 empty] | 72 | 0.390 | -5.827E-04 | 43149 | [16 empty] | 71 | 0.370 | -6.236E-04 | 2018-09-17
[10 empty] | 73 | 0.384 | -5.849E-04 | 43208 | [16 empty] | 72 | 0.363 | -6.259E-04 | 2018-02-18
[10 empty] | 74 | 0.378 | -5.872E-04 | 43299 | [16 empty] | 73 | 0.357 | -6.285E-04 | 2018-04-18
[10 empty] | 75 | 0.371 | -5.889E-04 | 43361 | [16 empty] | 74 | 0.351 | -6.305E-04 | 2018-07-18
[10 empty] | 76 | 0.365 | -5.905E-04 | 43150 | [16 empty] | 75 | 0.345 | -6.326E-04 | 2018-09-18
[10 empty] | 77 | 0.359 | -5.922E-04 | 43209 | [16 empty] | 76 | 0.338 | -6.352E-04 | 2018-02-19
[10 empty] | 78 | 0.353 | -5.943E-04 | 43300 | [16 empty] | 77 | 0.332 | -6.371E-04 | 2018-04-19
[10 empty] | 79 | 0.346 | -5.962E-04 | 43362 | [16 empty] | 78 | 0.326 | -6.391E-04 | 2018-07-19
[10 empty] | 80 | 0.340 | -5.979E-04 | 43151 | [16 empty] | 79 | 0.320 | -6.411E-04 | 2018-09-19
[10 empty] | 81 | 0.334 | -5.994E-04 | 43210 | [16 empty] | 80 | 0.313 | -6.429E-04 | 2018-02-20
[10 empty] | 82 | 0.328 | -6.010E-04 | 43301 | [16 empty] | 81 | 0.307 | -6.447E-04 | 2018-04-20
[10 empty] | 83 | 0.321 | -6.025E-04 | 43363 | [16 empty] | 82 | 0.301 | -6.467E-04 | 2018-07-20
[10 empty] | 84 | 0.315 | -6.042E-04 | 43152 | [16 empty] | 83 | 0.295 | -6.486E-04 | 2018-09-20
[10 empty] | 85 | 0.309 | -6.053E-04 | 43211 | [16 empty] | 84 | 0.288 | -6.502E-04 | 2018-02-21
[10 empty] | 86 | 0.303 | -6.072E-04 | 43302 | [16 empty] | 85 | 0.282 | -6.517E-04 | 2018-04-21
[10 empty] | 87 | 0.296 | -6.086E-04 | 43364 | [16 empty] | 86 | 0.276 | -6.537E-04 | 2018-07-21
[10 empty] | 88 | 0.290 | -6.101E-04 | 43153 | [16 empty] | 87 | 0.270 | -6.554E-04 | 2018-09-21
[10 empty] | 89 | 0.284 | -6.112E-04 | 43212 | [16 empty] | 88 | 0.263 | -6.569E-04 | 2018-02-22
[10 empty] | 90 | 0.278 | -6.124E-04 | 43303 | [16 empty] | 89 | 0.257 | -6.582E-04 | 2018-04-22
[10 empty] | 91 | 0.271 | -6.139E-04 | 43365 | [16 empty] | 90 | 0.251 | -6.597E-04 | 2018-07-22
[10 empty] | 92 | 0.265 | -6.154E-04 | 43154 | [16 empty] | 91 | 0.245 | -6.614E-04 | 2018-09-22
[10 empty] | 93 | 0.259 | -6.160E-04 | 43213 | [16 empty] | 92 | 0.238 | -6.629E-04 | 2018-02-23
[10 empty] | 94 | 0.253 | -6.174E-04 | 43304 | [16 empty] | 93 | 0.232 | -6.642E-04 | 2018-04-23
[10 empty] | 95 | 0.246 | -6.190E-04 | 43366 | [16 empty] | 94 | 0.226 | -6.654E-04 | 2018-07-23
[10 empty] | 96 | 0.240 | -6.201E-04 | 43155 | [16 empty] | 95 | 0.220 | -6.671E-04 | 2018-09-23
[10 empty] | 97 | 0.234 | -6.215E-04 | 43214 | [16 empty] | 96 | 0.213 | -6.688E-04 | 2018-02-24
[10 empty] | 98 | 0.228 | -6.223E-04 | 43305 | [16 empty] | 97 | 0.207 | -6.693E-04 | 2018-04-24
[10 empty] | 99 | 0.221 | -6.234E-04 | 43367 | [16 empty] | 98 | 0.201 | -6.709E-04 | 2018-07-24
[10 empty] | 100 | 0.215 | -6.246E-04 | 43156 | [16 empty] | 99 | 0.195 | -6.725E-04 | 2018-09-24
[10 empty] | 101 | 0.209 | -6.259E-04 | 43215 | [16 empty] | 100 | 0.188 | -6.730E-04 | 2018-02-25
[10 empty] | 102 | 0.203 | -6.264E-04 | 43306 | [16 empty] | 101 | 0.182 | -6.742E-04 | 2018-04-25
[10 empty] | 103 | 0.196 | -6.278E-04 | 43368 | [16 empty] | 102 | 0.176 | -6.759E-04 | 2018-07-25
[10 empty] | 104 | 0.190 | -6.287E-04 | 43157 | [16 empty] | 103 | 0.170 | -6.766E-04 | 2018-09-25
[10 empty] | 105 | 0.184 | -6.298E-04 | 43216 | [16 empty] | 104 | 0.163 | -6.780E-04 | 2018-02-26
[10 empty] | 106 | 0.178 | -6.309E-04 | 43307 | [16 empty] | 105 | 0.157 | -6.791E-04 | 2018-04-26
[10 empty] | 107 | 0.171 | -6.320E-04 | 43369 | [16 empty] | 106 | 0.151 | -6.806E-04 | 2018-07-26
[10 empty] | 108 | 0.165 | -6.329E-04 | 43158 | [16 empty] | 107 | 0.145 | -6.812E-04 | 2018-09-26
[10 empty] | 109 | 0.159 | -6.337E-04 | 43217 | [16 empty] | 108 | 0.138 | -6.823E-04 | 2018-02-27
[10 empty] | 110 | 0.153 | -6.351E-04 | 43308 | [16 empty] | 109 | 0.132 | -6.832E-04 | 2018-04-27
[10 empty] | 111 | 0.146 | -6.351E-04 | 43370 | [16 empty] | 110 | 0.126 | -6.847E-04 | 2018-07-27
[10 empty] | 112 | 0.140 | -6.369E-04 | 43159 | [16 empty] | 111 | 0.120 | -6.854E-04 | 2018-09-27
[10 empty] | 113 | 0.134 | -6.374E-04 | 43218 | [16 empty] | 112 | 0.113 | -6.864E-04 | 2018-02-28
[10 empty] | 114 | 0.128 | -6.382E-04 | 43309 | [16 empty] | 113 | 0.107 | -6.877E-04 | 2018-04-28
[10 empty] | 115 | 0.121 | -6.389E-04 | 43371 | [16 empty] | 114 | 0.101 | -6.885E-04 | 2018-07-28
[10 empty] | 116 | 0.115 | -6.400E-04 | 29.2 | [16 empty] | 115 | 0.095 | -6.895E-04 | 2018-09-28
[10 empty] | 117 | 0.109 | -6.407E-04 | 43219 | [16 empty] | 116 | 0.088 | -6.901E-04 | 29.2
[10 empty] | 118 | 0.103 | -6.417E-04 | 43310 | [16 empty] | 117 | 0.082 | -6.913E-04 | 2018-04-29
[10 empty] | 119 | 0.096 | -6.425E-04 | 43372 | [16 empty] | 118 | 0.076 | -6.923E-04 | 2018-07-29
[10 empty] | 120 | 0.090 | -6.430E-04 | 30.2 | [16 empty] | 119 | 0.070 | -6.929E-04 | 2018-09-29
[10 empty] | 121 | 0.084 | -6.442E-04 | 43220 | [16 empty] | 120 | 0.063 | -6.935E-04 | 30.2
[10 empty] | 122 | 0.078 | -6.449E-04 | 43311 | [16 empty] | 121 | 0.057 | -6.945E-04 | 2018-04-30
[10 empty] | 123 | 0.071 | -6.456E-04 | 43373 | [16 empty] | 122 | 0.051 | -6.954E-04 | 2018-07-30
[10 empty] | 124 | 0.065 | -6.457E-04 | 31.2 | [16 empty] | 123 | 0.045 | -6.964E-04 | 2018-09-30
[10 empty] | 125 | 0.059 | -6.469E-04 | 31.4 | [16 empty] | 124 | 0.038 | -6.972E-04 | 31.2
[10 empty] | 126 | 0.053 | -6.477E-04 | 43312 | [16 empty] | 125 | 0.032 | -6.978E-04 | 31.4
[10 empty] | 127 | 0.046 | -6.487E-04 | 31.9 | [16 empty] | 126 | 0.026 | -6.986E-04 | 2018-07-31
[10 empty] | 128 | 0.040 | -6.494E-04 | 32.2 | [16 empty] | 127 | 0.020 | -6.996E-04 | 31.9
[10 empty] | 129 | 0.034 | -6.498E-04 | 32.4 | [16 empty] | 128 | 0.013 | -7.003E-04 | 32.2
[10 empty] | 130 | 0.028 | -6.506E-04 | 32.7 | [16 empty] | 129 | 0.007 | -7.010E-04 | 32.4
[10 empty] | 131 | 0.021 | -6.511E-04 | 32.9
[10 empty] | 132 | 0.015 | -6.518E-04 | 33.2
[10 empty] | 133 | 0.009 | -6.531E-04 | 33.4