## p5_0V
File........: |  |  |  |  | File........: |  |  |  |  | File........: |  |  |  |  | File........:
System......: |  |  |  |  | System......: |  |  |  |  | System......: |  |  |  |  | System......:
Wavelength..: | 608nm,104hw | (1367wlr02-s01) |  |  | Wavelength..: | 608nm,104hw | (1367wlr02-s01) |  |  | Wavelength..: | 608nm,104hw | (1367wlr02-s01) |  |  | Wavelength..: | 608nm,104hw | (1367wlr02-s01)
Potential...: | 0 | V |  |  | Potential...: | 0 | V |  |  | Potential...: | 0 | V |  |  | Potential...: | 0 | V
Temperature.: | -1.1 | C |  |  | Temperature.: | -1.3 | C |  |  | Temperature.: | -1.1 | C |  |  | Temperature.: | -1.4 | C
Date | -Time..: | MAR,28.2018 | - | 13:13 | Date | -Time..: | APR,05.2018 | - | 15:55 | Date | -Time..: | APR,10.2018 | - | 18:23 | Date | -Time..: | APR,23.2018 | - | 11:58
Comment.....: |  |  |  |  | Comment.....: |  |  |  |  | Comment.....: |  |  |  |  | Comment.....:
| : |  |  |  |  | : |  |  |  |  | : |  |  |  |  | :
| : |  |  |  |  | : |  |  |  |  | : |  |  |  |  | :
| : |  |  |  |  | : |  |  |  |  | : |  |  |  |  | :
| : |  |  |  |  | : |  |  |  |  | : |  |  |  |  | :
Photo-current | samples |  |  |  | Photo-current | samples |  |  |  | Photo-current | samples |  |  |  | Photo-current | samples
Lines: | 36 |  |  |  | Lines: | 36 |  |  |  | Lines: | 36 |  |  |  | Lines: | 36
Columns: | 4 |  |  |  | Columns: | 4 |  |  |  | Columns: | 4 |  |  |  | Columns: | 4
Number | Intensity/Wm^-2 | Current/A | Time/S |  | Number | Intensity/Wm^-2 | Current/A | Time/S |  | Number | Intensity/Wm^-2 | Current/A | Time/S |  | Number | Intensity/Wm^-2 | Current/A | Time/S
1 | 0 | -5.482e-09 | 2.3 | 5.482e-09 | 1 | 0 | -8.597e-09 | 2.4 | 8.597e-09 | 1 | 0 | -2.17e-08 | 2.1 | 2.17e-08 | 1 | 0 | -5.07e-08 | 2.1 | 5.07e-08
2 | 10 | -2.691e-05 | 4.7 | 2.691e-05 | 2 | 10 | -1.938e-05 | 4.7 | 1.938e-05 | 2 | 10 | -2.426e-05 | 4.2 | 2.426e-05 | 2 | 10 | -1.867e-05 | 4.1 | 1.867e-05
3 | 20 | -5.038e-05 | 6.6 | 5.038e-05 | 3 | 20 | -3.592e-05 | 6.4 | 3.592e-05 | 3 | 20 | -4.538e-05 | 5.7 | 4.538e-05 | 3 | 20 | -3.452e-05 | 5.6 | 3.452e-05
4 | 30 | -7.321e-05 | 8.1 | 7.321e-05 | 4 | 30 | -5.193e-05 | 8.3 | 5.193e-05 | 4 | 30 | -6.591e-05 | 7 | 6.591e-05 | 4 | 30 | -4.984e-05 | 7.1 | 4.984e-05
5 | 40 | -9.562e-05 | 9.6 | 9.562e-05 | 5 | 40 | -6.771e-05 | 9.8 | 6.771e-05 | 5 | 40 | -8.606e-05 | 8.2 | 8.606e-05 | 5 | 40 | -6.494e-05 | 8.4 | 6.494e-05
6 | 50 | -0.0001177 | 11.2 | 0.0001177 | 6 | 50 | -8.331e-05 | 11.4 | 8.331e-05 | 6 | 50 | -0.0001059 | 9.6 | 0.0001059 | 6 | 50 | -7.984e-05 | 9.6 | 7.984e-05
7 | 60 | -0.0001397 | 12.8 | 0.0001397 | 7 | 60 | -9.869e-05 | 12.9 | 9.869e-05 | 7 | 60 | -0.0001256 | 10.9 | 0.0001256 | 7 | 60 | -9.459e-05 | 10.8 | 9.459e-05
8 | 70 | -0.0001616 | 14.4 | 0.0001616 | 8 | 70 | -0.0001141 | 14.5 | 0.0001141 | 8 | 70 | -0.0001452 | 12.2 | 0.0001452 | 8 | 70 | -0.0001092 | 12.1 | 0.0001092
9 | 80 | -0.0001832 | 16.1 | 0.0001832 | 9 | 80 | -0.0001293 | 16.2 | 0.0001293 | 9 | 80 | -0.0001645 | 13.7 | 0.0001645 | 9 | 80 | -0.0001237 | 13.5 | 0.0001237
10 | 90 | -0.0002048 | 17.9 | 0.0002048 | 10 | 90 | -0.0001445 | 18 | 0.0001445 | 10 | 90 | -0.0001839 | 15.1 | 0.0001839 | 10 | 90 | -0.0001382 | 15 | 0.0001382
11 | 100 | -0.0002263 | 19.7 | 0.0002263 | 11 | 100 | -0.0001596 | 19.7 | 0.0001596 | 11 | 100 | -0.0002031 | 16.6 | 0.0002031 | 11 | 100 | -0.0001525 | 16.4 | 0.0001525
12 | 110 | -0.0002476 | 21.5 | 0.0002476 | 12 | 110 | -0.0001746 | 21.4 | 0.0001746 | 12 | 110 | -0.0002223 | 18.2 | 0.0002223 | 12 | 110 | -0.0001668 | 17.8 | 0.0001668
13 | 120 | -0.0002689 | 23.3 | 0.0002689 | 13 | 120 | -0.0001896 | 23.2 | 0.0001896 | 13 | 120 | -0.0002412 | 19.7 | 0.0002412 | 13 | 120 | -0.0001811 | 19.2 | 0.0001811
14 | 130 | -0.0002902 | 25.1 | 0.0002902 | 14 | 130 | -0.0002045 | 25 | 0.0002045 | 14 | 130 | -0.0002602 | 21.2 | 0.0002602 | 14 | 130 | -0.0001952 | 20.6 | 0.0001952
15 | 140 | -0.0003114 | 27 | 0.0003114 | 15 | 140 | -0.0002194 | 27 | 0.0002194 | 15 | 140 | -0.0002791 | 22.8 | 0.0002791 | 15 | 140 | -0.0002094 | 22.2 | 0.0002094
16 | 150 | -0.0003324 | 28.9 | 0.0003324 | 16 | 150 | -0.0002343 | 28.9 | 0.0002343 | 16 | 150 | -0.000298 | 24.5 | 0.000298 | 16 | 150 | -0.0002235 | 23.8 | 0.0002235
17 | 160 | -0.0003535 | 30.8 | 0.0003535 | 17 | 160 | -0.0002491 | 30.8 | 0.0002491 | 17 | 160 | -0.0003168 | 26.1 | 0.0003168 | 17 | 160 | -0.0002375 | 25.4 | 0.0002375
18 | 170 | -0.0003743 | 32.8 | 0.0003743 | 18 | 170 | -0.0002638 | 32.8 | 0.0002638 | 18 | 170 | -0.0003355 | 27.7 | 0.0003355 | 18 | 170 | -0.0002515 | 27 | 0.0002515
19 | 180 | -0.0003952 | 34.5 | 0.0003952 | 19 | 180 | -0.0002786 | 34.7 | 0.0002786 | 19 | 180 | -0.0003542 | 29.4 | 0.0003542 | 19 | 180 | -0.0002655 | 28.6 | 0.0002655
20 | 190 | -0.0004162 | 36.2 | 0.0004162 | 20 | 190 | -0.0002933 | 36.7 | 0.0002933 | 20 | 190 | -0.0003726 | 31.1 | 0.0003726 | 20 | 190 | -0.0002794 | 30.2 | 0.0002794
21 | 200 | -0.0004371 | 37.9 | 0.0004371 | 21 | 200 | -0.000308 | 38.6 | 0.000308 | 21 | 200 | -0.0003913 | 32.6 | 0.0003913 | 21 | 200 | -0.0002933 | 31.9 | 0.0002933
22 | 210 | -0.0004579 | 39.6 | 0.0004579 | 22 | 210 | -0.0003227 | 40.5 | 0.0003227 | 22 | 210 | -0.0004099 | 34.1 | 0.0004099 | 22 | 210 | -0.0003072 | 33.5 | 0.0003072
23 | 220 | -0.0004788 | 41.3 | 0.0004788 | 23 | 220 | -0.0003373 | 42.4 | 0.0003373 | 23 | 220 | -0.0004284 | 35.5 | 0.0004284 | 23 | 220 | -0.000321 | 35.1 | 0.000321
24 | 230 | -0.0004996 | 43.4 | 0.0004996 | 24 | 230 | -0.0003519 | 44.7 | 0.0003519 | 24 | 230 | -0.0004469 | 37.3 | 0.0004469 | 24 | 230 | -0.0003349 | 37 | 0.0003349
25 | 240 | -0.0005204 | 44.7 | 0.0005204 | 25 | 240 | -0.0003663 | 46.4 | 0.0003663 | 25 | 240 | -0.0004654 | 38.6 | 0.0004654 | 25 | 240 | -0.0003486 | 38.4 | 0.0003486
26 | 250 | -0.0005411 | 45.9 | 0.0005411 | 26 | 250 | -0.0003808 | 47.6 | 0.0003808 | 26 | 250 | -0.0004839 | 39.8 | 0.0004839 | 26 | 250 | -0.0003623 | 39.9 | 0.0003623
27 | 260 | -0.0005619 | 47.1 | 0.0005619 | 27 | 260 | -0.0003954 | 48.9 | 0.0003954 | 27 | 260 | -0.0005024 | 41.1 | 0.0005024 | 27 | 260 | -0.000376 | 41.1 | 0.000376
28 | 270 | -0.0005827 | 48.4 | 0.0005827 | 28 | 270 | -0.00041 | 50.1 | 0.00041 | 28 | 270 | -0.0005208 | 42.3 | 0.0005208 | 28 | 270 | -0.0003898 | 42.3 | 0.0003898
29 | 280 | -0.0006033 | 49.6 | 0.0006033 | 29 | 280 | -0.0004245 | 51.4 | 0.0004245 | 29 | 280 | -0.0005392 | 43.5 | 0.0005392 | 29 | 280 | -0.0004035 | 43.6 | 0.0004035
30 | 290 | -0.000624 | 50.9 | 0.000624 | 30 | 290 | -0.0004391 | 52.6 | 0.0004391 | 30 | 290 | -0.0005576 | 44.8 | 0.0005576 | 30 | 290 | -0.0004173 | 44.8 | 0.0004173
31 | 300 | -0.0006447 | 52.1 | 0.0006447 | 31 | 300 | -0.0004535 | 53.8 | 0.0004535 | 31 | 300 | -0.000576 | 46 | 0.000576 | 31 | 300 | -0.000431 | 45.9 | 0.000431
32 | 310 | -0.0006654 | 53.4 | 0.0006654 | 32 | 310 | -0.000468 | 55.1 | 0.000468 | 32 | 310 | -0.0005944 | 47.2 | 0.0005944 | 32 | 310 | -0.0004447 | 47.1 | 0.0004447
33 | 320 | -0.000686 | 54.6 | 0.000686 | 33 | 320 | -0.0004825 | 56.3 | 0.0004825 | 33 | 320 | -0.0006127 | 48.5 | 0.0006127 | 33 | 320 | -0.0004584 | 48.3 | 0.0004584
34 | 330 | -0.0007066 | 55.9 | 0.0007066 | 34 | 330 | -0.000497 | 57.6 | 0.000497 | 34 | 330 | -0.0006311 | 49.7 | 0.0006311 | 34 | 330 | -0.0004721 | 49.5 | 0.0004721
35 | 340 | -0.0007273 | 57.1 | 0.0007273 | 35 | 340 | -0.0005115 | 58.8 | 0.0005115 | 35 | 340 | -0.0006494 | 50.9 | 0.0006494 | 35 | 340 | -0.0004857 | 50.8 | 0.0004857
36 | 350 | -0.0007479 | 58.4 | 0.0007479 | 36 | 350 | -0.000526 | 60.1 | 0.000526 | 36 | 350 | -0.0006677 | 52.1 | 0.0006677 | 36 | 350 | -0.0004994 | 52 | 0.0004994

## p5_0.8V
File........: |  |  |  |  | File........: | , |  |  |  | File........: |  |  |  |  | File........:
System......: |  |  |  |  | System......: |  |  |  |  | System......: |  |  |  |  | System......:
Wavelength..: | 608nm,104hw | (1367wlr02-s01) |  |  | Wavelength..: | 608nm,104hw | (1367wlr02-s01) |  |  | Wavelength..: | 608nm,104hw | (1367wlr02-s01) |  |  | Wavelength..: | 608nm,104hw | (1367wlr02-s01)
Potential...: | 0.8 | V |  |  | Potential...: | 0.8 | V |  |  | Potential...: | 0.8 | V |  |  | Potential...: | 0.8 | V
Temperature.: | -0.9 | C |  |  | Temperature.: | -0.7 | C |  |  | Temperature.: | -1.3 | C |  |  | Temperature.: | -0.9 | C
Date | -Time..: | MAR,28.2018 | - | 13:21 | Date | -Time..: | APR,05.2018 | - | 16:04 | Date | -Time..: | APR,10.2018 | - | 18:30 | Date | -Time..: | APR,23.2018 | - | 12:09
Comment.....: |  |  |  |  | Comment.....: |  |  |  |  | Comment.....: |  |  |  |  | Comment.....:
| : |  |  |  |  | : |  |  |  |  | : |  |  |  |  | :
| : |  |  |  |  | : |  |  |  |  | : |  |  |  |  | :
| : |  |  |  |  | : |  |  |  |  | : |  |  |  |  | :
| : |  |  |  |  | : |  |  |  |  | : |  |  |  |  | :
Photo-current | samples |  |  |  | Photo-current | samples |  |  |  | Photo-current | samples |  |  |  | Photo-current | samples
Lines: | 36 |  |  |  | Lines: | 36 |  |  |  | Lines: | 36 |  |  |  | Lines: | 36
Columns: | 4 |  |  |  | Columns: | 4 |  |  |  | Columns: | 4 |  |  |  | Columns: | 4
Number | Intensity/Wm^-2 | Current/A | Time/S |  | Number | Intensity/Wm^-2 | Current/A | Time/S |  | Number | Intensity/Wm^-2 | Current/A | Time/S |  | Number | Intensity/Wm^-2 | Current/A | Time/S
1 | 0 | -4.205e-05 | 1.7 | 4.205e-05 | 1 | 0 | 6.16e-05 | 1.7 |  | 1 | 0 | 5.713e-05 | 1.5 |  | 1 | 0 | 6.374e-05 | 1.5
2 | 10 | -3.317e-05 | 3.2 | 3.317e-05 | 2 | 10 | 5.575e-05 | 3.3 |  | 2 | 10 | 4.973e-05 | 2.7 |  | 2 | 10 | 5.8e-05 | 2.7
3 | 20 | -2.448e-05 | 5.1 | 2.448e-05 | 3 | 20 | 4.991e-05 | 4.8 |  | 3 | 20 | 4.25e-05 | 4 |  | 3 | 20 | 5.225e-05 | 3.9
4 | 30 | -1.627e-05 | 6.7 | 1.627e-05 | 4 | 30 | 4.428e-05 | 6.3 |  | 4 | 30 | 3.556e-05 | 5.2 |  | 4 | 30 | 4.674e-05 | 5.1
5 | 40 | -8.366e-06 | 8.1 | 8.366e-06 | 5 | 40 | 3.881e-05 | 7.8 |  | 5 | 40 | 2.886e-05 | 6.4 |  | 5 | 40 | 4.14e-05 | 6.3
6 | 50 | -7.245e-07 | 9.8 | 7.245e-07 | 6 | 50 | 3.346e-05 | 9.4 |  | 6 | 50 | 2.235e-05 | 8 |  | 6 | 50 | 3.623e-05 | 7.5
7 | 60 | -6.706e-06 | 11.6 | 6.706e-06 | 7 | 60 | 2.821e-05 | 11.2 |  | 7 | 60 | 1.608e-05 | 9.3 |  | 7 | 60 | 3.121e-05 | 8.7
8 | 70 | -1.39e-05 | 13.2 | 1.39e-05 | 8 | 70 | 2.311e-05 | 13 |  | 8 | 70 | 9.962e-06 | 10.6 |  | 8 | 70 | 2.625e-05 | 10.2
9 | 80 | -2.09e-05 | 15 | 2.09e-05 | 9 | 80 | 1.811e-05 | 14.8 |  | 9 | 80 | 4.037e-06 | 11.9 |  | 9 | 80 | 2.143e-05 | 11.7
10 | 90 | -2.774e-05 | 16.8 | 2.774e-05 | 10 | 90 | 1.322e-05 | 16.5 |  | 10 | 90 | -1.783e-06 | 13.5 |  | 10 | 90 | 1.673e-05 | 13.1
11 | 100 | -3.443e-05 | 18.6 | 3.443e-05 | 11 | 100 | 8.448e-06 | 18.2 |  | 11 | 100 | -7.488e-06 | 15.2 |  | 11 | 100 | 1.215e-05 | 14.5
12 | 110 | -4.097e-05 | 20.5 | 4.097e-05 | 12 | 110 | 3.739e-06 | 19.8 |  | 12 | 110 | -1.303e-05 | 16.6 |  | 12 | 110 | 7.66e-06 | 15.8
13 | 120 | -4.736e-05 | 22.1 | 4.736e-05 | 13 | 120 | -8.946e-07 | 21.6 |  | 13 | 120 | -1.844e-05 | 18 |  | 13 | 120 | 3.245e-06 | 17.1
14 | 130 | -5.362e-05 | 23.8 | 5.362e-05 | 14 | 130 | -5.434e-06 | 23.5 |  | 14 | 130 | -2.377e-05 | 19.5 |  | 14 | 130 | -1.09e-06 | 18.7
15 | 140 | -5.976e-05 | 25.5 | 5.976e-05 | 15 | 140 | -9.885e-06 | 25.3 |  | 15 | 140 | -2.899e-05 | 21.1 |  | 15 | 140 | -5.357e-06 | 20.4
16 | 150 | -6.577e-05 | 27.2 | 6.577e-05 | 16 | 150 | -1.431e-05 | 27.1 |  | 16 | 150 | -3.409e-05 | 22.8 |  | 16 | 150 | -9.523e-06 | 21.8
17 | 160 | -7.169e-05 | 28.9 | 7.169e-05 | 17 | 160 | -1.863e-05 | 28.9 |  | 17 | 160 | -3.917e-05 | 24.5 |  | 17 | 160 | -1.364e-05 | 23.3
18 | 170 | -7.751e-05 | 30.6 | 7.751e-05 | 18 | 170 | -2.291e-05 | 30.8 |  | 18 | 170 | -4.411e-05 | 25.9 |  | 18 | 170 | -1.766e-05 | 24.8
19 | 180 | -8.321e-05 | 32.3 | 8.321e-05 | 19 | 180 | -2.714e-05 | 32.8 |  | 19 | 180 | -4.896e-05 | 27.4 |  | 19 | 180 | -2.167e-05 | 26.4
20 | 190 | -8.885e-05 | 34 | 8.885e-05 | 20 | 190 | -3.13e-05 | 34.7 |  | 20 | 190 | -5.37e-05 | 28.8 |  | 20 | 190 | -2.559e-05 | 28
21 | 200 | -9.441e-05 | 35.7 | 9.441e-05 | 21 | 200 | -3.538e-05 | 36.6 |  | 21 | 200 | -5.841e-05 | 30.2 |  | 21 | 200 | -2.945e-05 | 29.6
22 | 210 | -9.987e-05 | 37.4 | 9.987e-05 | 22 | 210 | -3.948e-05 | 38.7 |  | 22 | 210 | -6.304e-05 | 31.7 |  | 22 | 210 | -3.326e-05 | 31.3
23 | 220 | -0.0001053 | 39.2 | 0.0001053 | 23 | 220 | -4.35e-05 | 40.4 |  | 23 | 220 | -6.759e-05 | 33.1 |  | 23 | 220 | -3.707e-05 | 33
24 | 230 | -0.0001107 | 41.4 | 0.0001107 | 24 | 230 | -4.745e-05 | 42.5 |  | 24 | 230 | -7.213e-05 | 34.9 |  | 24 | 230 | -4.081e-05 | 34.8
25 | 240 | -0.0001159 | 42.8 | 0.0001159 | 25 | 240 | -5.132e-05 | 43.8 |  | 25 | 240 | -7.654e-05 | 36.2 |  | 25 | 240 | -4.444e-05 | 36
26 | 250 | -0.000121 | 44.1 | 0.000121 | 26 | 250 | -5.515e-05 | 45 |  | 26 | 250 | -8.088e-05 | 37.4 |  | 26 | 250 | -4.805e-05 | 37.2
27 | 260 | -0.0001261 | 45.5 | 0.0001261 | 27 | 260 | -5.893e-05 | 46.3 |  | 27 | 260 | -8.52e-05 | 38.7 |  | 27 | 260 | -5.163e-05 | 38.4
28 | 270 | -0.0001312 | 46.8 | 0.0001312 | 28 | 270 | -6.269e-05 | 47.5 |  | 28 | 270 | -8.944e-05 | 39.9 |  | 28 | 270 | -5.515e-05 | 39.6
29 | 280 | -0.0001361 | 48.1 | 0.0001361 | 29 | 280 | -6.64e-05 | 48.8 |  | 29 | 280 | -9.365e-05 | 41.1 |  | 29 | 280 | -5.865e-05 | 40.8
30 | 290 | -0.0001411 | 49.5 | 0.0001411 | 30 | 290 | -7.008e-05 | 50.1 |  | 30 | 290 | -9.78e-05 | 42.4 |  | 30 | 290 | -6.211e-05 | 42.1
31 | 300 | -0.0001459 | 50.8 | 0.0001459 | 31 | 300 | -7.373e-05 | 51.3 |  | 31 | 300 | -0.0001019 | 43.8 |  | 31 | 300 | -6.553e-05 | 43.3
32 | 310 | -0.0001508 | 52.1 | 0.0001508 | 32 | 310 | -7.734e-05 | 52.6 |  | 32 | 310 | -0.000106 | 45.1 |  | 32 | 310 | -6.893e-05 | 44.5
33 | 320 | -0.0001556 | 53.5 | 0.0001556 | 33 | 320 | -8.092e-05 | 53.9 |  | 33 | 320 | -0.0001101 | 46.4 |  | 33 | 320 | -7.23e-05 | 45.7
34 | 330 | -0.0001603 | 54.8 | 0.0001603 | 34 | 330 | -8.446e-05 | 55.2 |  | 34 | 330 | -0.0001141 | 47.8 |  | 34 | 330 | -7.566e-05 | 46.9
35 | 340 | -0.000165 | 56.1 | 0.000165 | 35 | 340 | -8.798e-05 | 56.4 |  | 35 | 340 | -0.0001181 | 49.1 |  | 35 | 340 | -7.897e-05 | 48.1
36 | 350 | -0.0001697 | 57.4 | 0.0001697 | 36 | 350 | -9.149e-05 | 57.7 |  | 36 | 350 | -0.000122 | 50.4 |  | 36 | 350 | -8.227e-05 | 49.4

## p5_0,2V
File........: |  | 1.týden |  |  | File........: | , | 4.týden
System......: |  |  |  |  | System......:
Wavelength..: | 608nm,104hw | (1367wlr02-s01) |  |  | Wavelength..: | 608nm,104hw | (1367wlr02-s01)
Potential...: | 0.2 | V |  |  | Potential...: | 0.2 | V
Temperature.: | -1.1 | C |  |  | Temperature.: | -1.4 | C
Date | -Time..: | MAR,28.2018 | - | 13:16 | Date | -Time..: | APR,23.2018 | - | 12:02
Comment.....: |  |  |  |  | Comment.....:
| : |  |  |  |  | :
| : |  |  |  |  | :
| : |  |  |  |  | :
| : |  |  |  |  | :
Photo-current | samples |  |  |  | Photo-current | samples
Lines: | 36 |  |  |  | Lines: | 36
Columns: | 4 |  |  |  | Columns: | 4
Number | Intensity/Wm^-2 | Current/A | Time/S |  | Number | Intensity/Wm^-2 | Current/A | Time/S
1 | 0 | -1.075e-07 | 2.4 | 1.075e-07 | 1 | 0 | -6.754e-08 | 2.1 | 6.754e-08
2 | 10 | -2.543e-05 | 4.8 | 2.543e-05 | 2 | 10 | -1.737e-05 | 4.1 | 1.737e-05
3 | 20 | -4.802e-05 | 6.6 | 4.802e-05 | 3 | 20 | -3.248e-05 | 5.5 | 3.248e-05
4 | 30 | -7e-05 | 8.2 | 7e-05 | 4 | 30 | -4.709e-05 | 7.1 | 4.709e-05
5 | 40 | -9.161e-05 | 9.7 | 9.161e-05 | 5 | 40 | -6.15e-05 | 8.3 | 6.15e-05
6 | 50 | -0.0001129 | 11.3 | 0.0001129 | 6 | 50 | -7.573e-05 | 9.5 | 7.573e-05
7 | 60 | -0.0001341 | 12.9 | 0.0001341 | 7 | 60 | -8.981e-05 | 10.8 | 8.981e-05
8 | 70 | -0.0001552 | 14.5 | 0.0001552 | 8 | 70 | -0.0001037 | 12.2 | 0.0001037
9 | 80 | -0.000176 | 16.2 | 0.000176 | 9 | 80 | -0.0001176 | 13.6 | 0.0001176
10 | 90 | -0.0001968 | 17.9 | 0.0001968 | 10 | 90 | -0.0001314 | 15.1 | 0.0001314
11 | 100 | -0.0002175 | 19.6 | 0.0002175 | 11 | 100 | -0.0001451 | 16.5 | 0.0001451
12 | 110 | -0.0002381 | 21.4 | 0.0002381 | 12 | 110 | -0.0001588 | 17.9 | 0.0001588
13 | 120 | -0.0002586 | 23.3 | 0.0002586 | 13 | 120 | -0.0001723 | 19.3 | 0.0001723
14 | 130 | -0.0002791 | 25.1 | 0.0002791 | 14 | 130 | -0.0001859 | 20.7 | 0.0001859
15 | 140 | -0.0002995 | 27 | 0.0002995 | 15 | 140 | -0.0001993 | 22.3 | 0.0001993
16 | 150 | -0.0003198 | 28.9 | 0.0003198 | 16 | 150 | -0.0002128 | 23.9 | 0.0002128
17 | 160 | -0.00034 | 30.7 | 0.00034 | 17 | 160 | -0.0002262 | 25.5 | 0.0002262
18 | 170 | -0.00036 | 32.8 | 0.00036 | 18 | 170 | -0.0002395 | 27.1 | 0.0002395
19 | 180 | -0.0003801 | 34.5 | 0.0003801 | 19 | 180 | -0.0002528 | 28.7 | 0.0002528
20 | 190 | -0.0004002 | 36.2 | 0.0004002 | 20 | 190 | -0.0002661 | 30.3 | 0.0002661
21 | 200 | -0.0004203 | 37.9 | 0.0004203 | 21 | 200 | -0.0002793 | 32 | 0.0002793
22 | 210 | -0.0004402 | 39.6 | 0.0004402 | 22 | 210 | -0.0002925 | 33.6 | 0.0002925
23 | 220 | -0.0004602 | 41.4 | 0.0004602 | 23 | 220 | -0.0003057 | 35.2 | 0.0003057
24 | 230 | -0.0004802 | 43.5 | 0.0004802 | 24 | 230 | -0.0003189 | 37.2 | 0.0003189
25 | 240 | -0.0005001 | 44.7 | 0.0005001 | 25 | 240 | -0.000332 | 38.6 | 0.000332
26 | 250 | -0.0005199 | 45.9 | 0.0005199 | 26 | 250 | -0.0003451 | 40 | 0.0003451
27 | 260 | -0.0005398 | 47.2 | 0.0005398 | 27 | 260 | -0.0003582 | 41.4 | 0.0003582
28 | 270 | -0.0005596 | 48.4 | 0.0005596 | 28 | 270 | -0.000371 | 43 | 0.000371
29 | 280 | -0.0005793 | 49.7 | 0.0005793 | 29 | 280 | -0.0003841 | 44.2 | 0.0003841
30 | 290 | -0.0005991 | 50.9 | 0.0005991 | 30 | 290 | -0.0003971 | 45.4 | 0.0003971
31 | 300 | -0.0006189 | 52.2 | 0.0006189 | 31 | 300 | -0.0004101 | 46.7 | 0.0004101
32 | 310 | -0.0006386 | 53.4 | 0.0006386 | 32 | 310 | -0.0004231 | 47.9 | 0.0004231
33 | 320 | -0.0006582 | 54.6 | 0.0006582 | 33 | 320 | -0.0004361 | 49.1 | 0.0004361
34 | 330 | -0.0006779 | 55.9 | 0.0006779 | 34 | 330 | -0.000449 | 50.4 | 0.000449
35 | 340 | -0.0006975 | 57.1 | 0.0006975 | 35 | 340 | -0.000462 | 51.6 | 0.000462
36 | 350 | -0.0007171 | 58.4 | 0.0007171 | 36 | 350 | -0.0004749 | 52.9 | 0.0004749

## p5_0,4V
File........: |  |  | 1.týden |  | File........:
System......: |  |  |  |  | System......:
Wavelength..: | 608nm,104hw | (1367wlr02-s01) |  |  | Wavelength..: | 608nm,104hw | (1367wlr02-s01)
Potential...: | 0.4 | V |  |  | Potential...: | 0.4 | V
Temperature.: | -1.3 | C |  |  | Temperature.: | -1.1 | C
Date | -Time..: | MAR,28.2018 | - | 13:17 | Date | -Time..: | APR,23.2018 | - | 12:18
Comment.....: |  |  |  |  | Comment.....:
| : |  |  |  |  | :
| : |  |  |  |  | :
| : |  |  |  |  | :
| : |  |  |  |  | :
Photo-current | samples |  |  |  | Photo-current | samples
Lines: | 36 |  |  |  | Lines: | 36
Columns: | 4 |  |  |  | Columns: | 4
Number | Intensity/Wm^-2 | Current/A | Time/S |  | Number | Intensity/Wm^-2 | Current/A | Time/S
1 | 0 | -2.296e-07 | 2.1 | 2.296e-07 | 1 | 0 | -5.388e-07 | 1.8 | 5.388e-07
2 | 10 | -2.338e-05 | 4.1 | 2.338e-05 | 2 | 10 | -2.651e-05 | 3.6 | 2.651e-05
3 | 20 | -4.465e-05 | 5.9 | 4.465e-05 | 3 | 20 | -4.947e-05 | 5.1 | 4.947e-05
4 | 30 | -6.533e-05 | 7.4 | 6.533e-05 | 4 | 30 | -7.14e-05 | 6.3 | 7.14e-05
5 | 40 | -8.565e-05 | 8.9 | 8.565e-05 | 5 | 40 | -9.288e-05 | 7.6 | 9.288e-05
6 | 50 | -0.0001057 | 10.5 | 0.0001057 | 6 | 50 | -0.000114 | 8.8 | 0.000114
7 | 60 | -0.0001255 | 12.1 | 0.0001255 | 7 | 60 | -0.0001349 | 10.1 | 0.0001349
8 | 70 | -0.0001453 | 13.7 | 0.0001453 | 8 | 70 | -0.0001554 | 11.5 | 0.0001554
9 | 80 | -0.0001648 | 15.4 | 0.0001648 | 9 | 80 | -0.0001758 | 12.9 | 0.0001758
10 | 90 | -0.0001842 | 17.2 | 0.0001842 | 10 | 90 | -0.000196 | 14.3 | 0.000196
11 | 100 | -0.0002036 | 19 | 0.0002036 | 11 | 100 | -0.0002161 | 15.8 | 0.0002161
12 | 110 | -0.0002228 | 20.8 | 0.0002228 | 12 | 110 | -0.000236 | 17.3 | 0.000236
13 | 120 | -0.0002419 | 22.6 | 0.0002419 | 13 | 120 | -0.0002558 | 18.8 | 0.0002558
14 | 130 | -0.0002609 | 24.4 | 0.0002609 | 14 | 130 | -0.0002754 | 20.3 | 0.0002754
15 | 140 | -0.0002798 | 26.3 | 0.0002798 | 15 | 140 | -0.0002949 | 21.9 | 0.0002949
16 | 150 | -0.0002986 | 28.2 | 0.0002986 | 16 | 150 | -0.0003143 | 23.6 | 0.0003143
17 | 160 | -0.0003173 | 30.1 | 0.0003173 | 17 | 160 | -0.0003336 | 25.2 | 0.0003336
18 | 170 | -0.000336 | 32 | 0.000336 | 18 | 170 | -0.0003527 | 26.8 | 0.0003527
19 | 180 | -0.0003545 | 33.9 | 0.0003545 | 19 | 180 | -0.0003716 | 28.6 | 0.0003716
20 | 190 | -0.0003728 | 36 | 0.0003728 | 20 | 190 | -0.0003907 | 30 | 0.0003907
21 | 200 | -0.0003913 | 37.7 | 0.0003913 | 21 | 200 | -0.0004095 | 31.4 | 0.0004095
22 | 210 | -0.0004095 | 39.4 | 0.0004095 | 22 | 210 | -0.0004284 | 32.8 | 0.0004284
23 | 220 | -0.0004279 | 41.1 | 0.0004279 | 23 | 220 | -0.0004472 | 34.2 | 0.0004472
24 | 230 | -0.0004462 | 43.2 | 0.0004462 | 24 | 230 | -0.0004659 | 36 | 0.0004659
25 | 240 | -0.0004643 | 44.5 | 0.0004643 | 25 | 240 | -0.0004844 | 37.2 | 0.0004844
26 | 250 | -0.0004824 | 45.8 | 0.0004824 | 26 | 250 | -0.000503 | 38.4 | 0.000503
27 | 260 | -0.0005004 | 47 | 0.0005004 | 27 | 260 | -0.0005215 | 39.6 | 0.0005215
28 | 270 | -0.0005184 | 48.2 | 0.0005184 | 28 | 270 | -0.0005399 | 40.8 | 0.0005399
29 | 280 | -0.0005362 | 49.5 | 0.0005362 | 29 | 280 | -0.0005582 | 42 | 0.0005582
30 | 290 | -0.0005541 | 50.7 | 0.0005541 | 30 | 290 | -0.0005765 | 43.3 | 0.0005765
31 | 300 | -0.0005719 | 52 | 0.0005719 | 31 | 300 | -0.0005947 | 44.5 | 0.0005947
32 | 310 | -0.0005897 | 53.2 | 0.0005897 | 32 | 310 | -0.0006129 | 45.7 | 0.0006129
33 | 320 | -0.0006073 | 54.4 | 0.0006073 | 33 | 320 | -0.000631 | 46.9 | 0.000631
34 | 330 | -0.000625 | 55.6 | 0.000625 | 34 | 330 | -0.0006491 | 48.2 | 0.0006491
35 | 340 | -0.0006427 | 56.9 | 0.0006427 | 35 | 340 | -0.000667 | 49.4 | 0.000667
36 | 350 | -0.0006602 | 58.1 | 0.0006602 | 36 | 350 | -0.0006851 | 50.6 | 0.0006851

## p5_0,6V
File........: |  |  |  |  | File........: | , |  |  |  | File........: |  |  |  |  | File........: | ,
System......: |  |  |  |  | System......: |  |  |  |  | System......: |  |  |  |  | System......:
Wavelength..: | 608nm,104hw | (1367wlr02-s01) |  |  | Wavelength..: | 608nm,104hw | (1367wlr02-s01) |  |  | Wavelength..: | 608nm,104hw | (1367wlr02-s01) |  |  | Wavelength..: | 608nm,104hw | (1367wlr02-s01)
Potential...: | 0.6 | V |  |  | Potential...: | 0.6 | V |  |  | Potential...: | 0.6 | V |  |  | Potential...: | 0.6 | V
Temperature.: | -1.4 | C |  |  | Temperature.: | -1.4 | C |  |  | Temperature.: | -1.5 | C |  |  | Temperature.: | -0.7 | C
Date | -Time..: | MAR,28.2018 | - | 13:19 | Date | -Time..: | APR,05.2018 | - | 16:02 | Date | -Time..: | APR,10.2018 | - | 18:28 | Date | -Time..: | APR,23.2018 | - | 12:08
Comment.....: |  |  |  |  | Comment.....: |  |  |  |  | Comment.....: |  |  |  |  | Comment.....:
| : |  |  |  |  | : |  |  |  |  | : |  |  |  |  | :
| : |  |  |  |  | : |  |  |  |  | : |  |  |  |  | :
| : |  |  |  |  | : |  |  |  |  | : |  |  |  |  | :
| : |  |  |  |  | : |  |  |  |  | : |  |  |  |  | :
Photo-current | samples |  |  |  | Photo-current | samples |  |  |  | Photo-current | samples |  |  |  | Photo-current | samples
Lines: | 36 |  |  |  | Lines: | 36 |  |  |  | Lines: | 36 |  |  |  | Lines: | 36
Columns: | 4 |  |  |  | Columns: | 4 |  |  |  | Columns: | 4 |  |  |  | Columns: | 4
Number | Intensity/Wm^-2 | Current/A | Time/S |  | Number | Intensity/Wm^-2 | Current/A | Time/S |  | Number | Intensity/Wm^-2 | Current/A | Time/S |  | Number | Intensity/Wm^-2 | Current/A | Time/S
1 | 0 | -7.976e-07 | 2.1 | 7.976e-07 | 1 | 0 | -2.465e-06 | 2.3 | 2.465e-06 | 1 | 0 | -1.787e-06 | 2 | 1.787e-06 | 1 | 0 | -5.118e-06 | 1.6 | 5.118e-06
2 | 10 | -1.924e-05 | 4 | 1.924e-05 | 2 | 10 | -1.14e-05 | 4.3 | 1.14e-05 | 2 | 10 | -1.566e-05 | 3.6 | 1.566e-05 | 2 | 10 | -7.89e-06 | 2.8 | 7.89e-06
3 | 20 | -3.753e-05 | 5.9 | 3.753e-05 | 3 | 20 | -2.398e-05 | 6 | 2.398e-05 | 3 | 20 | -3.152e-05 | 5.1 | 3.152e-05 | 3 | 20 | -1.973e-05 | 4.2 | 1.973e-05
4 | 30 | -5.522e-05 | 7.3 | 5.522e-05 | 4 | 30 | -3.609e-05 | 7.9 | 3.609e-05 | 4 | 30 | -4.685e-05 | 6.6 | 4.685e-05 | 4 | 30 | -3.112e-05 | 5.6 | 3.112e-05
5 | 40 | -7.249e-05 | 8.8 | 7.249e-05 | 5 | 40 | -4.799e-05 | 9.4 | 4.799e-05 | 5 | 40 | -6.181e-05 | 7.9 | 6.181e-05 | 5 | 40 | -4.229e-05 | 7.2 | 4.229e-05
6 | 50 | -8.941e-05 | 10.3 | 8.941e-05 | 6 | 50 | -5.971e-05 | 11 | 5.971e-05 | 6 | 50 | -7.643e-05 | 9.1 | 7.643e-05 | 6 | 50 | -5.325e-05 | 8.4 | 5.325e-05
7 | 60 | -0.0001061 | 11.9 | 0.0001061 | 7 | 60 | -7.121e-05 | 12.5 | 7.121e-05 | 7 | 60 | -9.085e-05 | 10.3 | 9.085e-05 | 7 | 60 | -6.404e-05 | 9.6 | 6.404e-05
8 | 70 | -0.0001226 | 13.5 | 0.0001226 | 8 | 70 | -8.261e-05 | 14 | 8.261e-05 | 8 | 70 | -0.0001051 | 11.6 | 0.0001051 | 8 | 70 | -7.465e-05 | 10.9 | 7.465e-05
9 | 80 | -0.0001388 | 15.2 | 0.0001388 | 9 | 80 | -9.389e-05 | 15.6 | 9.389e-05 | 9 | 80 | -0.000119 | 13 | 0.000119 | 9 | 80 | -8.517e-05 | 12.2 | 8.517e-05
10 | 90 | -0.0001548 | 16.8 | 0.0001548 | 10 | 90 | -0.0001051 | 17.4 | 0.0001051 | 10 | 90 | -0.0001328 | 14.5 | 0.0001328 | 10 | 90 | -9.555e-05 | 13.5 | 9.555e-05
11 | 100 | -0.0001706 | 18.6 | 0.0001706 | 11 | 100 | -0.0001161 | 19.1 | 0.0001161 | 11 | 100 | -0.0001465 | 15.9 | 0.0001465 | 11 | 100 | -0.0001058 | 15 | 0.0001058
12 | 110 | -0.0001862 | 20.2 | 0.0001862 | 12 | 110 | -0.000127 | 20.9 | 0.000127 | 12 | 110 | -0.00016 | 17.3 | 0.00016 | 12 | 110 | -0.000116 | 16.4 | 0.000116
13 | 120 | -0.0002017 | 21.9 | 0.0002017 | 13 | 120 | -0.0001379 | 22.6 | 0.0001379 | 13 | 120 | -0.0001732 | 18.7 | 0.0001732 | 13 | 120 | -0.000126 | 17.8 | 0.000126
14 | 130 | -0.000217 | 23.7 | 0.000217 | 14 | 130 | -0.0001486 | 24.3 | 0.0001486 | 14 | 130 | -0.0001864 | 20.1 | 0.0001864 | 14 | 130 | -0.000136 | 19.2 | 0.000136
15 | 140 | -0.0002322 | 25.6 | 0.0002322 | 15 | 140 | -0.0001592 | 26.2 | 0.0001592 | 15 | 140 | -0.0001994 | 21.7 | 0.0001994 | 15 | 140 | -0.0001459 | 20.7 | 0.0001459
16 | 150 | -0.0002471 | 27.5 | 0.0002471 | 16 | 150 | -0.0001698 | 28 | 0.0001698 | 16 | 150 | -0.0002122 | 23.3 | 0.0002122 | 16 | 150 | -0.0001556 | 22.3 | 0.0001556
17 | 160 | -0.000262 | 29.4 | 0.000262 | 17 | 160 | -0.0001802 | 29.9 | 0.0001802 | 17 | 160 | -0.000225 | 24.9 | 0.000225 | 17 | 160 | -0.0001653 | 23.8 | 0.0001653
18 | 170 | -0.0002767 | 31.3 | 0.0002767 | 18 | 170 | -0.0001906 | 31.7 | 0.0001906 | 18 | 170 | -0.0002376 | 26.6 | 0.0002376 | 18 | 170 | -0.0001749 | 25.3 | 0.0001749
19 | 180 | -0.0002912 | 33.2 | 0.0002912 | 19 | 180 | -0.000201 | 33.5 | 0.000201 | 19 | 180 | -0.00025 | 28.2 | 0.00025 | 19 | 180 | -0.0001844 | 26.8 | 0.0001844
20 | 190 | -0.0003056 | 35.1 | 0.0003056 | 20 | 190 | -0.0002113 | 35.4 | 0.0002113 | 20 | 190 | -0.0002624 | 29.8 | 0.0002624 | 20 | 190 | -0.0001939 | 28.3 | 0.0001939
21 | 200 | -0.0003199 | 37 | 0.0003199 | 21 | 200 | -0.0002214 | 37.3 | 0.0002214 | 21 | 200 | -0.0002746 | 31.4 | 0.0002746 | 21 | 200 | -0.0002032 | 29.9 | 0.0002032
22 | 210 | -0.0003341 | 38.9 | 0.0003341 | 22 | 210 | -0.0002316 | 39.3 | 0.0002316 | 22 | 210 | -0.0002867 | 33.1 | 0.0002867 | 22 | 210 | -0.0002126 | 31.5 | 0.0002126
23 | 220 | -0.0003482 | 40.8 | 0.0003482 | 23 | 220 | -0.0002416 | 41.2 | 0.0002416 | 23 | 220 | -0.0002987 | 34.7 | 0.0002987 | 23 | 220 | -0.0002219 | 33.2 | 0.0002219
24 | 230 | -0.0003619 | 43.2 | 0.0003619 | 24 | 230 | -0.0002516 | 43.5 | 0.0002516 | 24 | 230 | -0.0003106 | 36.7 | 0.0003106 | 24 | 230 | -0.0002311 | 35.2 | 0.0002311
25 | 240 | -0.0003756 | 44.5 | 0.0003756 | 25 | 240 | -0.0002615 | 45 | 0.0002615 | 25 | 240 | -0.0003223 | 38.1 | 0.0003223 | 25 | 240 | -0.0002401 | 36.6 | 0.0002401
26 | 250 | -0.0003892 | 45.7 | 0.0003892 | 26 | 250 | -0.0002713 | 46.5 | 0.0002713 | 26 | 250 | -0.0003339 | 39.5 | 0.0003339 | 26 | 250 | -0.0002492 | 38 | 0.0002492
27 | 260 | -0.0004028 | 46.9 | 0.0004028 | 27 | 260 | -0.000281 | 47.9 | 0.000281 | 27 | 260 | -0.0003455 | 41 | 0.0003455 | 27 | 260 | -0.0002582 | 39.4 | 0.0002582
28 | 270 | -0.0004162 | 48.2 | 0.0004162 | 28 | 270 | -0.0002907 | 49.4 | 0.0002907 | 28 | 270 | -0.0003569 | 42.5 | 0.0003569 | 28 | 270 | -0.0002671 | 40.8 | 0.0002671
29 | 280 | -0.0004294 | 49.4 | 0.0004294 | 29 | 280 | -0.0003004 | 50.9 | 0.0003004 | 29 | 280 | -0.0003681 | 44 | 0.0003681 | 29 | 280 | -0.000276 | 42.2 | 0.000276
30 | 290 | -0.0004426 | 50.7 | 0.0004426 | 30 | 290 | -0.0003099 | 52.3 | 0.0003099 | 30 | 290 | -0.0003792 | 45.3 | 0.0003792 | 30 | 290 | -0.0002848 | 43.6 | 0.0002848
31 | 300 | -0.0004557 | 51.9 | 0.0004557 | 31 | 300 | -0.0003194 | 53.8 | 0.0003194 | 31 | 300 | -0.0003904 | 46.5 | 0.0003904 | 31 | 300 | -0.0002935 | 45 | 0.0002935
32 | 310 | -0.0004687 | 53.1 | 0.0004687 | 32 | 310 | -0.0003289 | 55.3 | 0.0003289 | 32 | 310 | -0.0004015 | 47.8 | 0.0004015 | 32 | 310 | -0.0003022 | 46.4 | 0.0003022
33 | 320 | -0.0004816 | 54.4 | 0.0004816 | 33 | 320 | -0.0003383 | 56.7 | 0.0003383 | 33 | 320 | -0.0004124 | 49 | 0.0004124 | 33 | 320 | -0.0003109 | 47.9 | 0.0003109
34 | 330 | -0.0004944 | 55.6 | 0.0004944 | 34 | 330 | -0.0003477 | 58.2 | 0.0003477 | 34 | 330 | -0.0004233 | 50.2 | 0.0004233 | 34 | 330 | -0.0003195 | 49.3 | 0.0003195
35 | 340 | -0.000507 | 56.8 | 0.000507 | 35 | 340 | -0.000357 | 59.6 | 0.000357 | 35 | 340 | -0.0004341 | 51.4 | 0.0004341 | 35 | 340 | -0.0003281 | 50.8 | 0.0003281
36 | 350 | -0.0005196 | 58 | 0.0005196 | 36 | 350 | -0.0003661 | 61.2 | 0.0003661 | 36 | 350 | -0.0004448 | 52.6 | 0.0004448 | 36 | 350 | -0.0003367 | 52.2 | 0.0003367