## p1_0V
File........: |  | 1.týden |  |  | File........: | [5 empty] | File........: |  |  |  |  | File........:
System......: |  |  |  |  | System......: | [5 empty] | System......: |  |  |  |  | System......:
Wavelength..: | 608nm,104hw | (1367wlr02-s01) |  |  | Wavelength..: | 608nm,104hw | (1367wlr02-s01) |  |  |  | Wavelength..: | 608nm,104hw | (1367wlr02-s01) |  |  | Wavelength..: | 608nm,104hw | (1367wlr02-s01)
Potential...: | 0 | V |  |  | Potential...: | 0 | V |  |  |  | Potential...: | 0 | V |  |  | Potential...: | 0 | V
Temperature.: | -3.7 | C |  |  | Temperature.: | -1.4 | C |  |  |  | Temperature.: | -3.2 | C |  |  | Temperature.: | -1.1 | C
Date | -Time..: | APR,25.2018 | 17:56 |  | Date | -Time..: | MAY,03.2018 | 20:07 |  |  | Date | -Time..: | MAY,11.2018 | 16:03 |  | Date | -Time..: | MAY,17.2018 | - | 13:39
Comment.....: |  |  |  |  | Comment.....: | [5 empty] | Comment.....: |  |  |  |  | Comment.....:
| : |  |  |  |  | : | [5 empty] | : |  |  |  |  | :
| : |  |  |  |  | : | [5 empty] | : |  |  |  |  | :
| : |  |  |  |  | : | [5 empty] | : |  |  |  |  | :
| : |  |  |  |  | : |  | -1 |  |  |  | : |  |  |  |  | :
Photo-current | samples |  |  |  | Photo-current | samples |  |  |  |  | Photo-current | samples |  |  |  | Photo-current | samples
Lines: | 36 |  |  |  | Lines: | 31 |  |  |  |  | Lines: | 36 |  |  |  | Lines: | 36
Columns: | 4 |  |  |  | Columns: | 4 |  |  |  |  | Columns: | 4 |  |  |  | Columns: | 4
Number | Intensity/Wm^-2 | Current/A | Time/S | µA | Number | Intensity/Wm^-2 | Current/A | Time/S | Current/A | µA | Number | Intensity/Wm^-2 | Current/A | Time/S | µA | Number | Intensity/Wm^-2 | Current/A | Time/S | µA
1 | 0 | 8.959e-08 | 2.3 | 0.08959 | 1 | 0 | -2.274e-07 | 2.3 | 2.274e-07 | 0.2274 | 1 | 0 | 1.674e-07 | 2.2 | 0.1674 | 1 | 0 | -5.739e-07 | 1.9 | 0.5739 | 5.739e-07
2 | 10 | 0.0001082 | 5 | 108.2 | 2 | 10 | -8.812e-05 | 5 | 8.812e-05 | 88.12 | 2 | 10 | 8.968e-05 | 4.4 | 89.68 | 2 | 10 | -8.416e-05 | 3.8 | 84.16 | 8.416e-05
3 | 20 | 0.0001581 | 6.5 | 158.1 | 3 | 20 | -0.0001289 | 6.5 | 0.0001289 | 128.9 | 3 | 20 | 0.0001345 | 5.7 | 134.5 | 3 | 20 | -0.000131 | 5.1 | 131 | 0.000131
4 | 30 | 0.000196 | 8.1 | 196 | 4 | 30 | -0.0001589 | 8.1 | 0.0001589 | 158.9 | 4 | 30 | 0.0001679 | 7 | 167.9 | 4 | 30 | -0.0001664 | 6.4 | 166.4 | 0.0001664
5 | 40 | 0.0002284 | 9.8 | 228.4 | 5 | 40 | -0.0001839 | 9.8 | 0.0001839 | 183.9 | 5 | 40 | 0.0001958 | 8.4 | 195.8 | 5 | 40 | -0.0001958 | 7.8 | 195.8 | 0.0001958
6 | 50 | 0.000258 | 11.5 | 258 | 6 | 50 | -0.000206 | 11.5 | 0.000206 | 206 | 6 | 50 | 0.0002206 | 9.8 | 220.6 | 6 | 50 | -0.0002217 | 9.2 | 221.7 | 0.0002217
7 | 60 | 0.0002854 | 13.2 | 285.4 | 7 | 60 | -0.0002262 | 13.2 | 0.0002262 | 226.2 | 7 | 60 | 0.0002435 | 11.2 | 243.5 | 7 | 60 | -0.0002455 | 10.6 | 245.5 | 0.0002455
8 | 70 | 0.0003114 | 15 | 311.4 | 8 | 70 | -0.000245 | 15 | 0.000245 | 245 | 8 | 70 | 0.000265 | 12.7 | 265 | 8 | 70 | -0.0002678 | 12.1 | 267.8 | 0.0002678
9 | 80 | 0.0003361 | 16.8 | 336.1 | 9 | 80 | -0.0002627 | 16.8 | 0.0002627 | 262.7 | 9 | 80 | 0.0002854 | 14.1 | 285.4 | 9 | 80 | -0.0002888 | 13.6 | 288.8 | 0.0002888
10 | 90 | 0.0003599 | 18.6 | 359.9 | 10 | 90 | -0.0002797 | 18.6 | 0.0002797 | 279.7 | 10 | 90 | 0.0003048 | 15.6 | 304.8 | 10 | 90 | -0.000309 | 15.1 | 309 | 0.000309
11 | 100 | 0.0003831 | 20.5 | 383.1 | 11 | 100 | -0.0002957 | 20.5 | 0.0002957 | 295.7 | 11 | 100 | 0.0003237 | 17.1 | 323.7 | 11 | 100 | -0.0003284 | 16.7 | 328.4 | 0.0003284
12 | 110 | 0.0004054 | 22.2 | 405.4 | 12 | 110 | -0.0003112 | 22.2 | 0.0003112 | 311.2 | 12 | 110 | 0.0003418 | 18.6 | 341.8 | 12 | 110 | -0.0003471 | 18.2 | 347.1 | 0.0003471
13 | 120 | 0.0004272 | 23.8 | 427.2 | 13 | 120 | -0.0003259 | 23.8 | 0.0003259 | 325.9 | 13 | 120 | 0.0003595 | 20.2 | 359.5 | 13 | 120 | -0.0003652 | 19.9 | 365.2 | 0.0003652
14 | 130 | 0.0004485 | 25.4 | 448.5 | 14 | 130 | -0.0003404 | 25.4 | 0.0003404 | 340.4 | 14 | 130 | 0.0003766 | 21.9 | 376.6 | 14 | 130 | -0.000383 | 21.2 | 383 | 0.000383
15 | 140 | 0.0004694 | 27.1 | 469.4 | 15 | 140 | -0.0003542 | 27.1 | 0.0003542 | 354.2 | 15 | 140 | 0.0003934 | 23.2 | 393.4 | 15 | 140 | -0.0004004 | 22.6 | 400.4 | 0.0004004
16 | 150 | 0.0004899 | 28.8 | 489.9 | 16 | 150 | -0.0003792 | 28.8 | 0.0003792 | 379.2 | 16 | 150 | 0.0004098 | 24.6 | 409.8 | 16 | 150 | -0.0004174 | 23.9 | 417.4 | 0.0004174
17 | 160 | 0.0005101 | 30.5 | 510.1 | 17 | 160 | -0.000393 | 30.5 | 0.000393 | 393 | 17 | 160 | 0.0004259 | 25.9 | 425.9 | 17 | 160 | -0.0004341 | 25.3 | 434.1 | 0.0004341
18 | 170 | 0.0005299 | 32.2 | 529.9 | 18 | 170 | -0.0004065 | 32.2 | 0.0004065 | 406.5 | 18 | 170 | 0.0004418 | 27.3 | 441.8 | 18 | 170 | -0.0004505 | 26.8 | 450.5 | 0.0004505
19 | 180 | 0.0005494 | 33.9 | 549.4 | 19 | 180 | -0.0004195 | 33.9 | 0.0004195 | 419.5 | 19 | 180 | 0.0004573 | 28.7 | 457.3 | 19 | 180 | -0.0004666 | 28.2 | 466.6 | 0.0004666
20 | 190 | 0.0005687 | 35.6 | 568.7 | 20 | 190 | -0.0004325 | 35.6 | 0.0004325 | 432.5 | 20 | 190 | 0.0004726 | 30.2 | 472.6 | 20 | 190 | -0.0004825 | 29.7 | 482.5 | 0.0004825
21 | 200 | 0.0005878 | 37.3 | 587.8 | 21 | 200 | -0.0004453 | 37.3 | 0.0004453 | 445.3 | 21 | 200 | 0.0004876 | 31.6 | 487.6 | 21 | 200 | -0.0004981 | 31.1 | 498.1 | 0.0004981
22 | 210 | 0.0006066 | 39 | 606.6 | 22 | 210 | -0.0004575 | 39 | 0.0004575 | 457.5 | 22 | 210 | 0.0005025 | 33 | 502.5 | 22 | 210 | -0.0005135 | 32.5 | 513.5 | 0.0005135
23 | 220 | 0.0006252 | 40.7 | 625.2 | 23 | 220 | -0.0004693 | 40.7 | 0.0004693 | 469.3 | 23 | 220 | 0.0005171 | 34.5 | 517.1 | 23 | 220 | -0.0005288 | 34 | 528.8 | 0.0005288
24 | 230 | 0.0006438 | 42.7 | 643.8 | 24 | 230 | -0.0004818 | 42.7 | 0.0004818 | 481.8 | 24 | 230 | 0.0005317 | 35.9 | 531.7 | 24 | 230 | -0.0005439 | 35.4 | 543.9 | 0.0005439
25 | 240 | 0.0006619 | 44 | 661.9 | 25 | 240 | -0.0004932 | 44 | 0.0004932 | 493.2 | 25 | 240 | 0.0005459 | 37.3 | 545.9 | 25 | 240 | -0.0005589 | 36.9 | 558.9 | 0.0005589
26 | 250 | 0.00068 | 45.2 | 680 | 26 | 250 | -0.0005048 | 45.2 | 0.0005048 | 504.8 | 26 | 250 | 0.0005601 | 38.8 | 560.1 | 26 | 250 | -0.0005736 | 38.3 | 573.6 | 0.0005736
27 | 260 | 0.000698 | 46.5 | 698 | 27 | 260 | -0.0005158 | 46.5 | 0.0005158 | 515.8 | 27 | 260 | 0.0005742 | 40.2 | 574.2 | 27 | 260 | -0.0005883 | 40.1 | 588.3 | 0.0005883
28 | 270 | 0.0007158 | 47.7 | 715.8 | 28 | 270 | -0.0005266 | 47.7 | 0.0005266 | 526.6 | 28 | 270 | 0.0005881 | 42 | 588.1 | 28 | 270 | -0.0006027 | 41.3 | 602.7 | 0.0006027
29 | 280 | 0.0007334 | 49 | 733.4 | 29 | 280 | -0.0005364 | 49 | 0.0005364 | 536.4 | 29 | 280 | 0.0006018 | 43.3 | 601.8 | 29 | 280 | -0.000617 | 42.6 | 617 | 0.000617
30 | 290 | 0.0007509 | 50.2 | 750.9 | 30 | 290 | -0.0005485 | 50.2 | 0.0005485 | 548.5 | 30 | 290 | 0.0006155 | 44.5 | 615.5 | 30 | 290 | -0.0006312 | 43.8 | 631.2 | 0.0006312
31 | 300 | 0.0007682 | 51.5 | 768.2 | 31 | 300 | -0.0005574 | 51.5 | 0.0005574 | 557.4 | 31 | 300 | 0.0006289 | 45.7 | 628.9 | 31 | 300 | -0.0006454 | 45 | 645.4 | 0.0006454
32 | 310 | 0.0007855 | 52.7 | 785.5 | 32 | 310 | -0.0005684 | 52.7 | 0.0005684 | 568.4 | 32 | 310 | 0.0006424 | 47 | 642.4 | 32 | 310 | -0.0006594 | 46.3 | 659.4 | 0.0006594
33 | 320 | 0.0008027 | 54 | 802.7 | 33 | 320 | -0.0005774 | 54 | 0.0005774 | 577.4 | 33 | 320 | 0.0006555 | 48.2 | 655.5 | 33 | 320 | -0.0006732 | 47.5 | 673.2 | 0.0006732
34 | 330 | 0.0008198 | 55.2 | 819.8 | 34 | 330 | -0.0005854 | 55.2 | 0.0005854 | 585.4 | 34 | 330 | 0.0006687 | 49.4 | 668.7 | 34 | 330 | -0.000687 | 48.8 | 687 | 0.000687
35 | 340 | 0.0008368 | 56.5 | 836.8 | 35 | 340 | -0.0005954 | 56.5 | 0.0005954 | 595.4 | 35 | 340 | 0.0006818 | 50.6 | 681.8 | 35 | 340 | -0.0007007 | 50 | 700.7 | 0.0007007
36 | 350 | 0.0008538 | 57.7 | 853.8 | 36 | 350 | -0.0006044 | 57.7 | 0.0006044 | 604.4 | 36 | 350 | 0.0006947 | 51.9 | 694.7 | 36 | 350 | -0.0007143 | 51.3 | 714.3 | 0.0007143

## p1_0,2V
File........: |  |  |  |  | File........: | [7 empty] | File........: |  |  |  |  | File........:
System......: |  |  |  |  | System......: | [7 empty] | System......: |  |  |  |  | System......:
Wavelength..: | 608nm,104hw | (1367wlr02-s01) |  |  | Wavelength..: | 608nm,104hw | (1367wlr02-s01) | [5 empty] | Wavelength..: | 608nm,104hw | (1367wlr02-s01) |  |  | Wavelength..: | 608nm,104hw | (1367wlr02-s01)
Potential...: | 0.2 | V |  |  | Potential...: | 0.2 | V | [5 empty] | Potential...: | 0.2 | V |  |  | Potential...: | 0.2 | V
Temperature.: | -3.9 | C |  |  | Temperature.: | -1.4 | C | [5 empty] | Temperature.: | -3.5 | C |  |  | Temperature.: | -1.4 | C
Date | -Time..: | APR,25.2018 | 17:54 |  | Date | -Time..: | MAY,03.2018 | 20:08 |  |  |  |  | Date | -Time..: | MAY,11.2018 | 16:05 |  | Date | -Time..: | MAY,17.2018 | - | 14:53
Comment.....: |  |  |  |  | Comment.....: | [7 empty] | Comment.....: |  |  |  |  | Comment.....:
| : |  |  |  |  | : | [7 empty] | : |  |  |  |  | :
| : |  |  |  |  | : | [7 empty] | : |  |  |  |  | :
| : |  |  |  |  | : | [7 empty] | : |  |  |  |  | :
| : |  |  |  |  | : |  | -1 | [5 empty] | : |  |  |  |  | :
Photo-current | samples |  |  |  | Photo-current | samples | [6 empty] | Photo-current | samples |  |  |  | Photo-current | samples
Lines: | 36 |  |  |  | Lines: | 31 | [6 empty] | Lines: | 36 |  |  |  | Lines: | 36
Columns: | 4 |  |  |  | Columns: | 4 | [6 empty] | Columns: | 4 |  |  |  | Columns: | 4
Number | Intensity/Wm^-2 | Current/A | Time/S | µA | Number | Intensity/Wm^-2 | Current/A | Time/S | Current/A | µA |  |  | Number | Intensity/Wm^-2 | Current/A | Time/S | µA | Number | Intensity/Wm^-2 | Current/A | Time/S | µA
1 | 0 | 3.302e-06 | 2 | 3.302 | 1 | 0 | -2.938e-06 | 2 | 2.938e-06 | 2.938 | 2938000 | 2.938 | 1 | 0 | 3.286e-06 | 1.7 | 3.286 | 1 | 0 | -3.257e-06 | 2 | 3.257 |  |  | 3.257e-06
2 | 10 | 0.0001242 | 3.9 | 124.2 | 2 | 10 | -7.073e-05 | 3.9 | 7.073e-05 | 70.73 | 70730000 | 70.73 | 2 | 10 | 0.000103 | 3.4 | 103 | 2 | 10 | -6.881e-05 | 3.8 | 68.81 |  |  | 6.881e-05
3 | 20 | 0.0001814 | 5.5 | 181.4 | 3 | 20 | -0.0001035 | 5.5 | 0.0001035 | 103.5 | 103500000 | 103.5 | 3 | 20 | 0.0001542 | 4.7 | 154.2 | 3 | 20 | -0.0001072 | 5.5 | 107.2 |  |  | 0.0001072
4 | 30 | 0.0002246 | 7.2 | 224.6 | 4 | 30 | -0.0001273 | 7.2 | 0.0001273 | 127.3 | 127300000 | 127.3 | 4 | 30 | 0.0001926 | 6.1 | 192.6 | 4 | 30 | -0.0001354 | 7.1 | 135.4 |  |  | 0.0001354
5 | 40 | 0.0002611 | 8.9 | 261.1 | 5 | 40 | -0.000147 | 8.9 | 0.000147 | 147 | 147000000 | 147 | 5 | 40 | 0.0002244 | 7.5 | 224.4 | 5 | 40 | -0.0001589 | 8.8 | 158.9 |  |  | 0.0001589
6 | 50 | 0.0002942 | 10.6 | 294.2 | 6 | 50 | -0.0001645 | 10.6 | 0.0001645 | 164.5 | 164500000 | 164.5 | 6 | 50 | 0.0002524 | 9 | 252.4 | 6 | 50 | -0.0001797 | 10.4 | 179.7 |  |  | 0.0001797
7 | 60 | 0.0003247 | 12.3 | 324.7 | 7 | 60 | -0.0001804 | 12.3 | 0.0001804 | 180.4 | 180400000 | 180.4 | 7 | 60 | 0.0002781 | 10.4 | 278.1 | 7 | 60 | -0.0001988 | 12 | 198.8 |  |  | 0.0001988
8 | 70 | 0.0003536 | 14.1 | 353.6 | 8 | 70 | -0.0001949 | 14.1 | 0.0001949 | 194.9 | 194900000 | 194.9 | 8 | 70 | 0.0003022 | 11.8 | 302.2 | 8 | 70 | -0.0002167 | 13.8 | 216.7 |  |  | 0.0002167
9 | 80 | 0.0003811 | 16 | 381.1 | 9 | 80 | -0.0002089 | 16 | 0.0002089 | 208.9 | 208900000 | 208.9 | 9 | 80 | 0.000325 | 13.2 | 325 | 9 | 80 | -0.0002335 | 15.6 | 233.5 |  |  | 0.0002335
10 | 90 | 0.0004076 | 17.6 | 407.6 | 10 | 90 | -0.0002217 | 17.6 | 0.0002217 | 221.7 | 221700000 | 221.7 | 10 | 90 | 0.0003467 | 14.8 | 346.7 | 10 | 90 | -0.0002496 | 17.5 | 249.6 |  |  | 0.0002496
11 | 100 | 0.0004333 | 19.2 | 433.3 | 11 | 100 | -0.000234 | 19.2 | 0.000234 | 234 | 234000000 | 234 | 11 | 100 | 0.0003677 | 16.4 | 367.7 | 11 | 100 | -0.000265 | 19.3 | 265 |  |  | 0.000265
12 | 110 | 0.0004581 | 20.8 | 458.1 | 12 | 110 | -0.0002458 | 20.8 | 0.0002458 | 245.8 | 245800000 | 245.8 | 12 | 110 | 0.0003881 | 17.7 | 388.1 | 12 | 110 | -0.0002797 | 21.2 | 279.7 |  |  | 0.0002797
13 | 120 | 0.0004824 | 22.4 | 482.4 | 13 | 120 | -0.0002572 | 22.4 | 0.0002572 | 257.2 | 257200000 | 257.2 | 13 | 120 | 0.0004078 | 19.1 | 407.8 | 13 | 120 | -0.0002939 | 23 | 293.9 |  |  | 0.0002939
14 | 130 | 0.0005061 | 24 | 506.1 | 14 | 130 | -0.000268 | 24 | 0.000268 | 268 | 268000000 | 268 | 14 | 130 | 0.000427 | 20.4 | 427 | 14 | 130 | -0.0003076 | 24.9 | 307.6 |  |  | 0.0003076
15 | 140 | 0.0005292 | 25.7 | 529.2 | 15 | 140 | -0.0002785 | 25.7 | 0.0002785 | 278.5 | 278500000 | 278.5 | 15 | 140 | 0.0004458 | 21.7 | 445.8 | 15 | 140 | -0.0003209 | 26.7 | 320.9 |  |  | 0.0003209
16 | 150 | 0.000552 | 27.4 | 552 | 16 | 150 | -0.0002884 | 27.4 | 0.0002884 | 288.4 | 288400000 | 288.4 | 16 | 150 | 0.0004641 | 23.1 | 464.1 | 16 | 150 | -0.0003337 | 28.5 | 333.7 |  |  | 0.0003337
17 | 160 | 0.0005743 | 29.1 | 574.3 | 17 | 160 | -0.0002977 | 29.1 | 0.0002977 | 297.7 | 297700000 | 297.7 | 17 | 160 | 0.0004822 | 24.4 | 482.2 | 17 | 160 | -0.0003459 | 30.5 | 345.9 |  |  | 0.0003459
18 | 170 | 0.0005964 | 30.8 | 596.4 | 18 | 170 | -0.0003071 | 30.8 | 0.0003071 | 307.1 | 307100000 | 307.1 | 18 | 170 | 0.0005 | 25.9 | 500 | 18 | 170 | -0.0003583 | 32.4 | 358.3 |  |  | 0.0003583
19 | 180 | 0.000618 | 32.5 | 618 | 19 | 180 | -0.0003162 | 32.5 | 0.0003162 | 316.2 | 316200000 | 316.2 | 19 | 180 | 0.0005174 | 27.3 | 517.4 | 19 | 180 | -0.0003699 | 34.4 | 369.9 |  |  | 0.0003699
20 | 190 | 0.0006395 | 34.3 | 639.5 | 20 | 190 | -0.0003256 | 34.3 | 0.0003256 | 325.6 | 325600000 | 325.6 | 20 | 190 | 0.0005345 | 28.8 | 534.5 | 20 | 190 | -0.0003815 | 36.1 | 381.5 | 55.9 | 269.7 | 0.0003815
21 | 200 | 0.0006607 | 36 | 660.7 | 21 | 200 | -0.0003334 | 36 | 0.0003334 | 333.4 | 333400000 | 333.4 | 21 | 200 | 0.0005515 | 30.2 | 551.5 | 21 | 200 | -0.000393 | 37.8 | 393 | 59.6 | 273.8 | 0.000393
22 | 210 | 0.0006816 | 37.7 | 681.6 | 22 | 210 | -0.0003419 | 37.7 | 0.0003419 | 341.9 | 341900000 | 341.9 | 22 | 210 | 0.0005682 | 31.7 | 568.2 | 22 | 210 | -0.0004043 | 39.5 | 404.3 | 62.4381 |  | 0.0004043
23 | 220 | 0.0007023 | 39.4 | 702.3 | 23 | 220 | -0.0003511 | 39.4 | 0.0003511 | 351.1 | 351100000 |  | 23 | 220 | 0.0005846 | 33.1 | 584.6 | 23 | 220 | -0.0004154 | 41.2 | 415.4 | 65.27619 |  | 0.0004154
24 | 230 | 0.0007228 | 41.4 | 722.8 | 24 | 230 | -0.0003589 | 41.4 | 0.0003589 | 358.9 | 358900000 |  | 24 | 230 | 0.0006009 | 34.6 | 600.9 | 24 | 230 | -0.0004265 | 42.9 | 426.5 | 68.11429 |  | 0.0004265
25 | 240 | 0.000743 | 42.7 | 743 | 25 | 240 | -0.0004368 | 42.7 | 0.0004368 | 436.8 | 374504347.8 |  | 25 | 240 | 0.0006171 | 36 | 617.1 | 25 | 240 | -0.0004372 | 44.6 | 437.2 | 70.95238 |  | 0.0004372
26 | 250 | 0.0007632 | 43.9 | 763.2 | 26 | 250 | -0.0004448 | 43.9 | 0.0004448 | 444.8 | 390108695.7 |  | 26 | 250 | 0.0006331 | 37.5 | 633.1 | 26 | 250 | -0.0004476 | 46.3 | 447.6 | 73.79048 |  | 0.0004476
27 | 260 | 0.0007831 | 45.1 | 783.1 | 27 | 260 | -0.0004552 | 45.1 | 0.0004552 | 455.2 | 405713043.5 |  | 27 | 260 | 0.0006488 | 38.9 | 648.8 | 27 | 260 | -0.000458 | 48.3 | 458 | 76.62857 |  | 0.000458
28 | 270 | 0.0008029 | 46.3 | 802.9 | 28 | 270 | -0.0004656 | 46.3 | 0.0004656 | 465.6 | 421317391.3 |  | 28 | 270 | 0.0006646 | 40.8 | 664.6 | 28 | 270 | -0.0004683 | 49.5 | 468.3 | 79.46667 |  | 0.0004683
29 | 280 | 0.0008225 | 47.5 | 822.5 | 29 | 280 | -0.0004757 | 47.5 | 0.0004757 | 475.7 | 436921739.1 |  | 29 | 280 | 0.0006801 | 42 | 680.1 | 29 | 280 | -0.0004783 | 50.8 | 478.3 | 82.30476 |  | 0.0004783
30 | 290 | 0.000842 | 48.8 | 842 | 30 | 290 | -0.0004858 | 48.8 | 0.0004858 | 485.8 | 452526087.0 |  | 30 | 290 | 0.0006954 | 43.3 | 695.4 | 30 | 290 | -0.0004884 | 52 | 488.4 | 85.14286 |  | 0.0004884
31 | 300 | 0.0008615 | 50 | 861.5 | 31 | 300 | -0.0004957 | 50 | 0.0004957 | 495.7 | 468130434.8 |  | 31 | 300 | 0.0007107 | 44.5 | 710.7 | 31 | 300 | -0.000498 | 53.2 | 498 | 87.98095 |  | 0.000498
32 | 310 | 0.0008807 | 51.2 | 880.7 | 32 | 310 | -0.0005057 | 51.2 | 0.0005057 | 505.7 | 483734782.6 | 436.8 | 32 | 310 | 0.0007259 | 45.8 | 725.9 | 32 | 310 | -0.0005077 | 54.5 | 507.7 | 90.81905 |  | 0.0005077
33 | 320 | 0.0008999 | 52.4 | 899.9 | 33 | 320 | -0.0005147 | 52.4 | 0.0005147 | 514.7 | 499339130.4 | 444.8 | 33 | 320 | 0.0007408 | 47.1 | 740.8 | 33 | 320 | -0.0005172 | 55.7 | 517.2 | 93.65714 |  | 0.0005172
34 | 330 | 0.000919 | 53.6 | 919 | 34 | 330 | -0.0005237 | 53.6 | 0.0005237 | 523.7 | 514943478.3 | 455.2 | 34 | 330 | 0.0007557 | 48.3 | 755.7 | 34 | 330 | -0.0005266 | 56.9 | 526.6 | 96.49524 |  | 0.0005266
35 | 340 | 0.000938 | 54.8 | 938 | 35 | 340 | -0.000534 | 54.8 | 0.000534 | 534 | 530547826.1 | 465.6 | 35 | 340 | 0.0007706 | 49.6 | 770.6 | 35 | 340 | -0.0005357 | 58.2 | 535.7 | 99.33333 |  | 0.0005357
36 | 350 | 0.0009569 | 56 | 956.9 | 36 | 350 | -0.000476 | 56 | 0.000476 | 476 | 546152173.9 | 475.7 | 36 | 350 | 0.0007853 | 50.9 | 785.3 | 36 | 350 | -0.0005449 | 59.4 | 544.9 | 102.1714 |  | 0.0005449
0.0004368
0.0004448
0.0004552
[9 empty] | 0.0004656 |  |  | 351.1
[9 empty] | 0.0004757 |  |  | 358.9
374.5043
390.1087
405.713
421.3174
436.9217
452.5261
468.1304
483.7348
499.3391
514.9435
530.5478

## p1_0,4V
File........: |  |  |  |  | File........: | [5 empty] | File........: |  |  |  |  | File........:
System......: |  |  |  |  | System......: | [5 empty] | System......: |  |  |  |  | System......:
Wavelength..: | 608nm,104hw | (1367wlr02-s01) |  |  | Wavelength..: | 608nm,104hw | (1367wlr02-s01) |  |  |  | Wavelength..: | 608nm,104hw | (1367wlr02-s01) |  |  | Wavelength..: | 608nm,104hw | (1367wlr02-s01)
Potential...: | 0.4 | V |  |  | Potential...: | 0.4 | V |  |  |  | Potential...: | 0.4 | V |  |  | Potential...: | 0.4 | V
Temperature.: | -3.2 | C |  |  | Temperature.: | -1.5 | C |  |  |  | Temperature.: | -3.6 | C |  |  | Temperature.: | -0.6 | C
Date | -Time..: | APR,25.2018 | 17:53 |  | Date | -Time..: | MAY,03.2018 | - | 20:11 |  | Date | -Time..: | MAY,11.2018 | - | 16:07 | Date | -Time..: | MAY,17.2018 | - | 15:01
Comment.....: |  |  |  |  | Comment.....: | [5 empty] | Comment.....: |  |  |  |  | Comment.....:
| : |  |  |  |  | : | [5 empty] | : |  |  |  |  | :
| : |  |  |  |  | : | [5 empty] | : |  |  |  |  | :
| : |  |  |  |  | : | [5 empty] | : |  |  |  |  | :
| : |  |  |  |  | : | [5 empty] | : |  |  |  |  | :
Photo-current | samples |  |  |  | Photo-current | samples |  | -1 |  |  | Photo-current | samples |  |  |  | Photo-current | samples
Lines: | 36 |  |  |  | Lines: | 31 |  |  |  |  | Lines: | 36 |  |  |  | Lines: | 36
Columns: | 4 |  |  |  | Columns: | 4 |  |  |  |  | Columns: | 4 |  |  |  | Columns: | 4
Number | Intensity/Wm^-2 | Current/A | Time/S | µA | Number | Intensity/Wm^-2 | Current/A | Time/S | Current/A | µA | Number | Intensity/Wm^-2 | Current/A | Time/S | µA | Number | Intensity/Wm^-2 | Current/A | Time/S
1 | 0 | 6.883e-06 | 1.9 | 6.883 | 1 | 0 | -6.304e-06 | 1.9 | 6.304e-06 | 6.304 | 1 | 0 | 6.611e-06 | 1.7 | 6.611 | 1 | 0 | -1.166e-05 | 2.1 | 11.66 | 1.166e-05
2 | 10 | 0.0001396 | 3.8 | 139.6 | 2 | 10 | -5.385e-05 | 3.8 | 5.385e-05 | 53.85 | 2 | 10 | 0.0001157 | 3.3 | 115.7 | 2 | 10 | -4.715e-05 | 4 | 47.15 | 4.715e-05
3 | 20 | 0.0002029 | 5.4 | 202.9 | 3 | 20 | -8.062e-05 | 5.4 | 8.062e-05 | 80.62 | 3 | 20 | 0.0001721 | 4.7 | 172.1 | 3 | 20 | -7.666e-05 | 5.6 | 76.66 | 7.666e-05
4 | 30 | 0.0002508 | 7.1 | 250.8 | 4 | 30 | -0.0001006 | 7.1 | 0.0001006 | 100.6 | 4 | 30 | 0.0002152 | 6.1 | 215.2 | 4 | 30 | -9.746e-05 | 7.1 | 97.46 | 9.746e-05
5 | 40 | 0.0002911 | 8.7 | 291.1 | 5 | 40 | -0.0001176 | 8.7 | 0.0001176 | 117.6 | 5 | 40 | 0.0002508 | 7.5 | 250.8 | 5 | 40 | -0.0001146 | 8.7 | 114.6 | 0.0001146
6 | 50 | 0.0003274 | 10.4 | 327.4 | 6 | 50 | -0.0001328 | 10.4 | 0.0001328 | 132.8 | 6 | 50 | 0.0002818 | 9 | 281.8 | 6 | 50 | -0.0001296 | 10.4 | 129.6 | 0.0001296
7 | 60 | 0.0003612 | 12.1 | 361.2 | 7 | 60 | -0.0001468 | 12.1 | 0.0001468 | 146.8 | 7 | 60 | 0.00031 | 10.5 | 310 | 7 | 60 | -0.0001432 | 12 | 143.2 | 0.0001432
8 | 70 | 0.0003925 | 13.7 | 392.5 | 8 | 70 | -0.0001598 | 13.7 | 0.0001598 | 159.8 | 8 | 70 | 0.0003364 | 11.9 | 336.4 | 8 | 70 | -0.0001558 | 13.7 | 155.8 | 0.0001558
9 | 80 | 0.0004225 | 15.3 | 422.5 | 9 | 80 | -0.0001722 | 15.3 | 0.0001722 | 172.2 | 9 | 80 | 0.0003613 | 13.5 | 361.3 | 9 | 80 | -0.0001675 | 15.4 | 167.5 | 0.0001675
10 | 90 | 0.0004514 | 16.8 | 451.4 | 10 | 90 | -0.0001839 | 16.8 | 0.0001839 | 183.9 | 10 | 90 | 0.000385 | 14.8 | 385 | 10 | 90 | -0.0001786 | 17.2 | 178.6 | 0.0001786
11 | 100 | 0.0004794 | 18.4 | 479.4 | 11 | 100 | -0.0001952 | 18.4 | 0.0001952 | 195.2 | 11 | 100 | 0.000408 | 16.2 | 408 | 11 | 100 | -0.000189 | 18.9 | 189 | 0.000189
12 | 110 | 0.0005064 | 20 | 506.4 | 12 | 110 | -0.0002061 | 20 | 0.0002061 | 206.1 | 12 | 110 | 0.0004302 | 17.5 | 430.2 | 12 | 110 | -0.0001989 | 20.7 | 198.9 | 0.0001989
13 | 120 | 0.0005329 | 21.6 | 532.9 | 13 | 120 | -0.0002165 | 21.6 | 0.0002165 | 216.5 | 13 | 120 | 0.0004517 | 18.9 | 451.7 | 13 | 120 | -0.0002082 | 22.5 | 208.2 | 0.0002082
14 | 130 | 0.0005587 | 23.2 | 558.7 | 14 | 130 | -0.0002266 | 23.2 | 0.0002266 | 226.6 | 14 | 130 | 0.0004727 | 20.2 | 472.7 | 14 | 130 | -0.0002172 | 24.3 | 217.2 | 0.0002172
15 | 140 | 0.0005838 | 24.9 | 583.8 | 15 | 140 | -0.0002364 | 24.9 | 0.0002364 | 236.4 | 15 | 140 | 0.0004932 | 21.6 | 493.2 | 15 | 140 | -0.0002259 | 26.1 | 225.9 | 0.0002259
16 | 150 | 0.0006086 | 26.5 | 608.6 | 16 | 150 | -0.0002459 | 26.5 | 0.0002459 | 245.9 | 16 | 150 | 0.0005132 | 22.9 | 513.2 | 16 | 150 | -0.0002332 | 27.9 | 233.2 | 0.0002332
17 | 160 | 0.0006329 | 28.2 | 632.9 | 17 | 160 | -0.0002551 | 28.2 | 0.0002551 | 255.1 | 17 | 160 | 0.0005329 | 24.3 | 532.9 | 17 | 160 | -0.0002404 | 29.9 | 240.4 | 0.0002404
18 | 170 | 0.0006569 | 29.9 | 656.9 | 18 | 170 | -0.0002641 | 29.9 | 0.0002641 | 264.1 | 18 | 170 | 0.0005523 | 25.7 | 552.3 | 18 | 170 | -0.0002481 | 31.8 | 248.1 | 0.0002481
19 | 180 | 0.0006804 | 31.6 | 680.4 | 19 | 180 | -0.0002729 | 31.6 | 0.0002729 | 272.9 | 19 | 180 | 0.0005714 | 27.2 | 571.4 | 19 | 180 | -0.0002543 | 33.7 | 254.3 | 0.0002543
20 | 190 | 0.0007037 | 33.3 | 703.7 | 20 | 190 | -0.0002815 | 33.3 | 0.0002815 | 281.5 | 20 | 190 | 0.0005901 | 28.6 | 590.1 | 20 | 190 | -0.0002607 | 35.6 | 260.7 | 0.0002607
21 | 200 | 0.0007267 | 34.9 | 726.7 | 21 | 200 | -0.0002899 | 34.9 | 0.0002899 | 289.9 | 21 | 200 | 0.0006085 | 30.1 | 608.5 | 21 | 200 | -0.0002659 | 37.6 | 265.9 | 0.0002659
22 | 210 | 0.0007494 | 36.6 | 749.4 | 22 | 210 | -0.0002982 | 36.6 | 0.0002982 | 298.2 | 22 | 210 | 0.0006268 | 31.5 | 626.8 | 22 | 210 | -0.000271 | 39.5 | 271 | 0.000271
23 | 220 | 0.0007719 | 38.3 | 771.9 | 23 | 220 | -0.0003063 | 38.3 | 0.0003063 | 306.3 | 23 | 220 | 0.0006448 | 33 | 644.8 | 23 | 220 | -0.000277 | 41.4 | 277 | 0.000277
24 | 230 | 0.0007942 | 40.4 | 794.2 | 24 | 230 | -0.0003142 | 40.4 | 0.0003142 | 314.2 | 24 | 230 | 0.0006626 | 34.4 | 662.6 | 24 | 230 | -0.0002815 | 43.3 | 281.5 | 0.0002815
25 | 240 | 0.0008162 | 41.6 | 816.2 | 25 | 240 | -0.000322 | 41.6 | 0.000322 | 322 | 25 | 240 | 0.0006802 | 35.8 | 680.2 | 25 | 240 | -0.0002865 | 45.2 | 286.5 | 0.0002865
26 | 250 | 0.0008381 | 42.8 | 838.1 | 26 | 250 | -0.0003297 | 42.8 | 0.0003297 | 329.7 | 26 | 250 | 0.0006976 | 37.3 | 697.6 | 26 | 250 | -0.0002925 | 47.2 | 292.5 | 0.0002925
27 | 260 | 0.0008598 | 44 | 859.8 | 27 | 260 | -0.0003372 | 44 | 0.0003372 | 337.2 | 27 | 260 | 0.0007148 | 38.7 | 714.8 | 27 | 260 | -0.0003002 | 49.5 | 300.2 | 0.0003002
28 | 270 | 0.0008814 | 45.3 | 881.4 | 28 | 270 | -0.0003446 | 45.3 | 0.0003446 | 344.6 | 28 | 270 | 0.0007319 | 40.5 | 731.9 | 28 | 270 | -0.0003066 | 51 | 306.6 | 0.0003066
29 | 280 | 0.0009027 | 46.5 | 902.7 | 29 | 280 | -0.0003519 | 46.5 | 0.0003519 | 351.9 | 29 | 280 | 0.000749 | 41.8 | 749 | 29 | 280 | -0.000311 | 52.4 | 311 | 0.000311
30 | 290 | 0.000924 | 47.8 | 924 | 30 | 290 | -0.000359 | 47.8 | 0.000359 | 359 | 30 | 290 | 0.0007658 | 43 | 765.8 | 30 | 290 | -0.0003186 | 53.9 | 318.6 | 0.0003186
31 | 300 | 0.000945 | 49 | 945 | 31 | 300 | -0.0003775 | 49 | 0.0003775 | 377.5 | 31 | 300 | 0.0007825 | 44.3 | 782.5 | 31 | 300 | -0.0003246 | 55.3 | 324.6 | 0.0003246
32 | 310 | 0.0009659 | 50.2 | 965.9 | 32 | 310 | -0.0003855 | 50.2 | 0.0003855 | 385.5 | 32 | 310 | 0.000799 | 45.5 | 799 | 32 | 310 | -0.0003343 | 56.8 | 334.3 | 0.0003343
33 | 320 | 0.0009868 | 51.4 | 986.8 | 33 | 320 | -0.0003965 | 51.4 | 0.0003965 | 396.5 | 33 | 320 | 0.0008154 | 46.7 | 815.4 | 33 | 320 | -0.0003396 | 58.3 | 339.6 | 0.0003396
34 | 330 | 0.001008 | 52.7 | 1008 | 34 | 330 | -0.0004085 | 52.7 | 0.0004085 | 408.5 | 34 | 330 | 0.0008317 | 48 | 831.7 | 34 | 330 | -0.0003451 | 59.7 | 345.1 | 0.0003451
35 | 340 | 0.001028 | 54 | 1028 | 35 | 340 | -0.0004165 | 54 | 0.0004165 | 416.5 | 35 | 340 | 0.0008479 | 49.2 | 847.9 | 35 | 340 | -0.0003523 | 61.2 | 352.3 | 0.0003523
36 | 350 | 0.001049 | 55.3 | 1049 | 36 | 350 | -0.0004285 | 55.3 | 0.0004285 | 428.5 | 36 | 350 | 0.000864 | 50.5 | 864 | 36 | 350 | -0.0003595 | 62.6 | 359.5 | 0.0003595

## p1_0,6V
File........: |  |  |  |  | File........: | [6 empty] | File........: |  |  |  |  | File........:
System......: |  |  |  |  | System......: | [6 empty] | System......: |  |  |  |  | System......:
Wavelength..: | 608nm,104hw | (1367wlr02-s01) |  |  | Wavelength..: | 608nm,104hw | (1367wlr02-s01) |  |  |  |  | Wavelength..: | 608nm,104hw | (1367wlr02-s01) |  |  | Wavelength..: | 608nm,104hw | (1367wlr02-s01)
Potential...: | 0.6 | V |  |  | Potential...: | 0.6 | V |  |  |  |  | Potential...: | 0.6 | V |  |  | Potential...: | 0.6 | V
Temperature.: | -3.2 | C |  |  | Temperature.: | -1.2 | C |  |  |  |  | Temperature.: | -3.7 | C |  |  | Temperature.: | -1.2 | C
Date | -Time..: | APR,25.2018 | 17:51 |  | Date | -Time..: | MAY,03.2018 | 20:12 |  |  |  | Date | -Time..: | MAY,11.2018 | - | 16:08 | Date | -Time..: | MAY,17.2018 | - | 13:45
Comment.....: |  |  |  |  | Comment.....: | [6 empty] | Comment.....: |  |  |  |  | Comment.....:
| : |  |  |  |  | : | [6 empty] | : |  |  |  |  | :
| : |  |  |  |  | : | [6 empty] | : |  |  |  |  | :
| : |  |  |  |  | : | [6 empty] | : |  |  |  |  | :
| : |  |  |  |  | : | [6 empty] | : |  |  |  |  | :
Photo-current | samples |  |  |  | Photo-current | samples | [5 empty] | Photo-current | samples |  |  |  | Photo-current | samples
-1
Lines: | 36 |  |  |  | Lines: | 31 | [5 empty] | Lines: | 36 |  |  |  | Lines: | 36
Columns: | 4 |  |  |  | Columns: | 4 | [5 empty] | Columns: | 4 |  |  |  | Columns: | 4
Number | Intensity/Wm^-2 | Current/A | Time/S | µA | Number | Intensity/Wm^-2 | Current/A | Time/S | Current/A | µA |  | Number | Intensity/Wm^-2 | Current/A | Time/S | µA | Number | Intensity/Wm^-2 | Current/A | Time/S | µA
1 | 0 | 1.064e-05 | 2.1 | 10.64 | 1 | 0 | -1.005e-05 | 2.1 | 1.005e-05 | 10.05 | 1.005e-05 | 1 | 0 | 9.96e-06 | 1.7 | 9.96 | 1 | 0 | -1.202e-05 | 1.7 | 12.02 | 1.202e-05
2 | 10 | 0.0001538 | 4 | 153.8 | 2 | 10 | -2.91e-05 | 4 | 2.91e-05 | 29.1 | 2.91e-05 | 2 | 10 | 0.0001272 | 3.4 | 127.2 | 2 | 10 | -2.61e-05 | 3.1 | 26.1 | 2.61e-05
3 | 20 | 0.0002234 | 5.6 | 223.4 | 3 | 20 | -4.585e-05 | 5.6 | 4.585e-05 | 45.85 | 4.585e-05 | 3 | 20 | 0.0001885 | 4.7 | 188.5 | 3 | 20 | -4.321e-05 | 4.7 | 43.21 | 4.321e-05
4 | 30 | 0.0002762 | 7.3 | 276.2 | 4 | 30 | -5.844e-05 | 7.3 | 5.844e-05 | 58.44 | 5.844e-05 | 4 | 30 | 0.0002357 | 6.1 | 235.7 | 4 | 30 | -5.593e-05 | 5.9 | 55.93 | 5.593e-05
5 | 40 | 0.0003196 | 9 | 319.6 | 5 | 40 | -6.908e-05 | 9 | 6.908e-05 | 69.08 | 6.908e-05 | 5 | 40 | 0.0002749 | 7.6 | 274.9 | 5 | 40 | -6.667e-05 | 7.2 | 66.67 | 6.667e-05
6 | 50 | 0.0003585 | 10.6 | 358.5 | 6 | 50 | -7.861e-05 | 10.6 | 7.861e-05 | 78.61 | 7.861e-05 | 6 | 50 | 0.0003088 | 9 | 308.8 | 6 | 50 | -7.62e-05 | 8.4 | 76.2 | 7.62e-05
7 | 60 | 0.0003951 | 12.4 | 395.1 | 7 | 60 | -8.735e-05 | 12.4 | 8.735e-05 | 87.35 | 8.735e-05 | 7 | 60 | 0.0003395 | 10.5 | 339.5 | 7 | 60 | -8.496e-05 | 9.6 | 84.96 | 8.496e-05
8 | 70 | 0.0004286 | 14 | 428.6 | 8 | 70 | -9.546e-05 | 14 | 9.546e-05 | 95.46 | 9.546e-05 | 8 | 70 | 0.000368 | 12.1 | 368 | 8 | 70 | -9.31e-05 | 10.9 | 93.1 | 9.31e-05
9 | 80 | 0.0004613 | 15.6 | 461.3 | 9 | 80 | -0.0001031 | 15.6 | 0.0001031 | 103.1 | 0.0001031 | 9 | 80 | 0.0003949 | 13.3 | 394.9 | 9 | 80 | -0.0001007 | 12.2 | 100.7 | 0.0001007
10 | 90 | 0.0004923 | 17.1 | 492.3 | 10 | 90 | -0.0001104 | 17.1 | 0.0001104 | 110.4 | 0.0001104 | 10 | 90 | 0.0004205 | 14.7 | 420.5 | 10 | 90 | -0.000108 | 13.6 | 108 | 0.000108
11 | 100 | 0.0005224 | 18.7 | 522.4 | 11 | 100 | -0.0001173 | 18.7 | 0.0001173 | 117.3 | 0.0001173 | 11 | 100 | 0.0004451 | 16.1 | 445.1 | 11 | 100 | -0.0001149 | 15.1 | 114.9 | 0.0001149
12 | 110 | 0.0005513 | 20.3 | 551.3 | 12 | 110 | -0.0001239 | 20.3 | 0.0001239 | 123.9 | 0.0001239 | 12 | 110 | 0.000469 | 17.4 | 469 | 12 | 110 | -0.0001215 | 16.5 | 121.5 | 0.0001215
13 | 120 | 0.0005795 | 21.8 | 579.5 | 13 | 120 | -0.0001303 | 21.8 | 0.0001303 | 130.3 | 0.0001303 | 13 | 120 | 0.000492 | 18.8 | 492 | 13 | 120 | -0.0001279 | 17.9 | 127.9 | 0.0001279
14 | 130 | 0.0006073 | 23.4 | 607.3 | 14 | 130 | -0.0001364 | 23.4 | 0.0001364 | 136.4 | 0.0001364 | 14 | 130 | 0.0005145 | 20.1 | 514.5 | 14 | 130 | -0.0001341 | 19.4 | 134.1 | 0.0001341
15 | 140 | 0.0006343 | 25.1 | 634.3 | 15 | 140 | -0.0001423 | 25.1 | 0.0001423 | 142.3 | 0.0001423 | 15 | 140 | 0.0005366 | 21.4 | 536.6 | 15 | 140 | -0.0001401 | 20.8 | 140.1 | 0.0001401
16 | 150 | 0.000661 | 26.7 | 661 | 16 | 150 | -0.0001481 | 26.7 | 0.0001481 | 148.1 | 0.0001481 | 16 | 150 | 0.0005581 | 22.8 | 558.1 | 16 | 150 | -0.0001459 | 22.2 | 145.9 | 0.0001459
17 | 160 | 0.0006871 | 28.4 | 687.1 | 17 | 160 | -0.0001535 | 28.4 | 0.0001535 | 153.5 | 0.0001535 | 17 | 160 | 0.0005792 | 24.1 | 579.2 | 17 | 160 | -0.0001516 | 23.7 | 151.6 | 0.0001516
18 | 170 | 0.0007128 | 30.1 | 712.8 | 18 | 170 | -0.000159 | 30.1 | 0.000159 | 159 | 0.000159 | 18 | 170 | 0.0006 | 25.5 | 600 | 18 | 170 | -0.0001571 | 25.3 | 157.1 | 0.0001571
19 | 180 | 0.0007381 | 31.7 | 738.1 | 19 | 180 | -0.0001643 | 31.7 | 0.0001643 | 164.3 | 0.0001643 | 19 | 180 | 0.0006205 | 27 | 620.5 | 19 | 180 | -0.0001625 | 26.8 | 162.5 | 0.0001625
20 | 190 | 0.0007633 | 33.4 | 763.3 | 20 | 190 | -0.0001695 | 33.4 | 0.0001695 | 169.5 | 0.0001695 | 20 | 190 | 0.0006405 | 28.4 | 640.5 | 20 | 190 | -0.0001678 | 28.3 | 167.8 | 0.0001678
21 | 200 | 0.0007881 | 35.1 | 788.1 | 21 | 200 | -0.0001745 | 35.1 | 0.0001745 | 174.5 | 0.0001745 | 21 | 200 | 0.0006605 | 29.8 | 660.5 | 21 | 200 | -0.000173 | 29.9 | 173 | 0.000173
22 | 210 | 0.0008124 | 36.7 | 812.4 | 22 | 210 | -0.0001795 | 36.7 | 0.0001795 | 179.5 | 0.0001795 | 22 | 210 | 0.00068 | 31.3 | 680 | 22 | 210 | -0.0001781 | 31.4 | 178.1 | 0.0001781
23 | 220 | 0.0008365 | 38.4 | 836.5 | 23 | 220 | -0.0001844 | 38.4 | 0.0001844 | 184.4 | 0.0001844 | 23 | 220 | 0.0006993 | 32.7 | 699.3 | 23 | 220 | -0.0001831 | 32.9 | 183.1 | 0.0001831
24 | 230 | 0.0008607 | 40.4 | 860.7 | 24 | 230 | -0.0001891 | 40.4 | 0.0001891 | 189.1 | 0.0001891 | 24 | 230 | 0.0007185 | 34.2 | 718.5 | 24 | 230 | -0.000188 | 34.5 | 188 | 0.000188
25 | 240 | 0.0008842 | 41.6 | 884.2 | 25 | 240 | -0.0001938 | 41.6 | 0.0001938 | 193.8 | 0.0001938 | 25 | 240 | 0.0007373 | 35.7 | 737.3 | 25 | 240 | -0.0001929 | 36 | 192.9 | 0.0001929
26 | 250 | 0.0009077 | 42.8 | 907.7 | 26 | 250 | -0.0001983 | 42.8 | 0.0001983 | 198.3 | 0.0001983 | 26 | 250 | 0.000756 | 37.1 | 756 | 26 | 250 | -0.0001976 | 37.5 | 197.6 | 0.0001976
27 | 260 | 0.000931 | 44 | 931 | 27 | 260 | -0.0002028 | 44 | 0.0002028 | 202.8 | 0.0002028 | 27 | 260 | 0.0007745 | 38.5 | 774.5 | 27 | 260 | -0.0002024 | 39.4 | 202.4 | 0.0002024
28 | 270 | 0.0009541 | 45.2 | 954.1 | 28 | 270 | -0.0002073 | 45.2 | 0.0002073 | 207.3 | 0.0002073 | 28 | 270 | 0.0007929 | 40.3 | 792.9 | 28 | 270 | -0.000207 | 40.8 | 207 | 0.000207
29 | 280 | 0.0009769 | 46.4 | 976.9 | 29 | 280 | -0.0002116 | 46.4 | 0.0002116 | 211.6 | 0.0002116 | 29 | 280 | 0.0008111 | 41.6 | 811.1 | 29 | 280 | -0.0002116 | 42.3 | 211.6 | 0.0002116
30 | 290 | 0.0009999 | 47.6 | 999.9 | 30 | 290 | -0.000216 | 47.6 | 0.000216 | 216 | 0.000216 | 30 | 290 | 0.000829 | 42.8 | 829 | 30 | 290 | -0.0002161 | 43.7 | 216.1 | 0.0002161
31 | 300 | 0.001023 | 48.9 | 1023 | 31 | 300 | -0.0002202 | 48.9 | 0.0002202 | 220.2 | 0.0002202 | 31 | 300 | 0.000847 | 44.1 | 847 | 31 | 300 | -0.0002206 | 45.1 | 220.6 | 0.0002206
32 | 310 | 0.001045 | 50.2 | 1045 | 31 | 310 | -0.000224 | 50.2 | 0.000224 | 224 | 0.000224 | 32 | 310 | 0.0008647 | 45.3 | 864.7 | 32 | 310 | -0.000225 | 46.5 | 225 | 0.000225
33 | 320 | 0.001068 | 51.5 | 1068 | 31 | 320 | -0.00023 | 51.5 | 0.00023 | 230 | 0.00023 | 33 | 320 | 0.0008823 | 46.6 | 882.3 | 33 | 320 | -0.0002294 | 48 | 229.4 | 0.0002294
34 | 330 | 0.00109 | 52.8 | 1090 | 31 | 330 | -0.000235 | 52.8 | 0.000235 | 235 | 0.000235 | 34 | 330 | 0.0008999 | 47.8 | 899.9 | 34 | 330 | -0.0002337 | 49.4 | 233.7 | 0.0002337
35 | 340 | 0.001112 | 54.1 | 1112 | 31 | 340 | -0.000239 | 54.1 | 0.000239 | 239 | 0.000239 | 35 | 340 | 0.0009174 | 49.1 | 917.4 | 35 | 340 | -0.000238 | 50.8 | 238 | 0.000238
36 | 350 | 0.001134 | 55.4 | 1134 | 31 | 350 | -0.000243 | 55.4 | 0.000243 | 243 | 0.000243 | 36 | 350 | 0.0009345 | 50.3 | 934.5 | 36 | 350 | -0.0002423 | 52.2 | 242.3 | 0.0002423

## p1_0.8V
File........: |  |  |  |  | File........: | [6 empty] | File........: |  |  |  |  | File........:
System......: |  |  |  |  | System......: | [6 empty] | System......: |  |  |  |  | System......:
Wavelength..: | 608nm,104hw | (1367wlr02-s01) |  |  | Wavelength..: | 608nm,104hw | (1367wlr02-s01) |  |  |  |  | Wavelength..: | 608nm,104hw | (1367wlr02-s01) |  |  | Wavelength..: | 608nm,104hw | (1367wlr02-s01)
Potential...: | 0.8 | V |  |  | Potential...: | 0.8 | V |  |  |  |  | Potential...: | 0.8 | V |  |  | Potential...: | 0.8 | V
Temperature.: | -3.3 | C |  |  | Temperature.: | -1.4 | C |  |  |  |  | Temperature.: | -3.8 | C |  |  | Temperature.: | -1.4 | C
Date | -Time..: | APR,25.2018 | 17:50 |  | Date | -Time..: | MAY,03.2018 | - | 20:14 |  |  | Date | -Time..: | MAY,11.2018 | - | 16:10 | Date | -Time..: | MAY,17.2018 | - | 13:47
Comment.....: |  |  |  |  | Comment.....: | [6 empty] | Comment.....: |  |  |  |  | Comment.....:
| : |  |  |  |  | : | [6 empty] | : |  |  |  |  | :
| : |  |  |  |  | : | [6 empty] | : |  |  |  |  | :
| : |  |  |  |  | : | [6 empty] | : |  |  |  |  | :
| : |  |  |  |  | : |  | -1 |  |  |  |  | : |  |  |  |  | :
Photo-current | samples |  |  |  | Photo-current | samples | [5 empty] | Photo-current | samples |  |  |  | Photo-current | samples
Lines: | 36 |  |  |  | Lines: | 31 | [5 empty] | Lines: | 36 |  |  |  | Lines: | 36
Columns: | 4 |  |  |  | Columns: | 4 | [5 empty] | Columns: | 4 |  |  |  | Columns: | 4
Number | Intensity/Wm^-2 | Current/A | Time/S | µA | Number | Intensity/Wm^-2 | Current/A | Time/S | Current/A | µA |  | Number | Intensity/Wm^-2 | Current/A | Time/S | µA | Number | Intensity/Wm^-2 | Current/A | Time/S | µA
1 | 0 | 1.501e-05 | 2 | 15.01 | 1 | 0 | -2.467e-05 | 2 | 2.467e-05 | 24.67 | 2.467e-05 | 1 | 0 | 1.355e-05 | 1.9 | 13.55 | 1 | 0 | 2.835e-05 | 1.5 | 28.35 | 0 | 28350000
2 | 10 | 0.0001675 | 3.9 | 167.5 | 2 | 10 | -1.199e-05 | 3.9 | 1.199e-05 | 11.99 | 1.199e-05 | 2 | 10 | 0.0001373 | 3.6 | 137.3 | 2 | 10 | 1.512e-05 | 2.9 | 15.12 | 2.442e-07 | 15120000
3 | 20 | 0.0002421 | 5.6 | 242.1 | 3 | 20 | -6.381e-06 | 5.6 | 6.381e-06 | 6.381 | 6.381e-06 | 3 | 20 | 0.0002037 | 5 | 203.7 | 3 | 20 | 9.424e-06 | 4.2 | 9.424 | 4.884e-07 | 9424000
4 | 30 | 0.0002986 | 7.3 | 298.6 | 4 | 30 | -2.204e-06 | 7.3 | 2.204e-06 | 2.204 | 2.204e-06 | 4 | 30 | 0.0002546 | 6.4 | 254.6 | 4 | 30 | 5.281e-06 | 5.5 | 5.281 | 7.326e-07 | 5281000
5 | 40 | 0.0003462 | 9 | 346.2 | 5 | 40 | -1.286e-06 | 9 | 1.286e-06 | 1.286 | 1.286e-06 | 5 | 40 | 0.0002972 | 7.8 | 297.2 | 5 | 40 | 1.81e-06 | 6.9 | 1.81 | 9.768e-07 | 1810000
6 | 50 | 0.0003901 | 10.7 | 390.1 | 6 | 50 | -4.403e-06 | 10.7 | 4.403e-06 | 4.403 | 4.403e-06 | 6 | 50 | 0.000334 | 9.2 | 334 | 6 | 50 | -1.221e-06 | 8.3 | -1.221 | 1.221e-06 | 1.221
7 | 60 | 0.0004276 | 12.2 | 427.6 | 7 | 60 | -7.241e-06 | 12.2 | 7.241e-06 | 7.241 | 7.241e-06 | 7 | 60 | 0.0003671 | 10.8 | 367.1 | 7 | 60 | -3.973e-06 | 9.8 | -3.973 | 3.973e-06 | 3.973
8 | 70 | 0.000464 | 13.8 | 464 | 8 | 70 | -9.873e-06 | 13.8 | 9.873e-06 | 9.873 | 9.873e-06 | 8 | 70 | 0.0003976 | 12.1 | 397.6 | 8 | 70 | -6.522e-06 | 11 | -6.522 | 6.522e-06 | 6.522
9 | 80 | 0.0004984 | 15.4 | 498.4 | 9 | 80 | -1.235e-05 | 15.4 | 1.235e-05 | 12.35 | 1.235e-05 | 9 | 80 | 0.0004263 | 13.3 | 426.3 | 9 | 80 | -8.927e-06 | 12.4 | -8.927 | 8.927e-06 | 8.927
10 | 90 | 0.0005316 | 16.9 | 531.6 | 10 | 90 | -1.471e-05 | 16.9 | 1.471e-05 | 14.71 | 1.471e-05 | 10 | 90 | 0.0004536 | 14.6 | 453.6 | 10 | 90 | -1.121e-05 | 13.8 | -11.21 | 1.121e-05 | 11.21
11 | 100 | 0.0005635 | 18.5 | 563.5 | 11 | 100 | -1.694e-05 | 18.5 | 1.694e-05 | 16.94 | 1.694e-05 | 11 | 100 | 0.0004799 | 16 | 479.9 | 11 | 100 | -1.338e-05 | 15.2 | -13.38 | 1.338e-05 | 13.38
12 | 110 | 0.0005945 | 20.1 | 594.5 | 12 | 110 | -1.909e-05 | 20.1 | 1.909e-05 | 19.09 | 1.909e-05 | 12 | 110 | 0.0005053 | 17.3 | 505.3 | 12 | 110 | -1.54e-05 | 16.7 | -15.4 | 1.54e-05 | 15.4
13 | 120 | 0.0006249 | 21.7 | 624.9 | 13 | 120 | -2.118e-05 | 21.7 | 2.118e-05 | 21.18 | 2.118e-05 | 13 | 120 | 0.0005298 | 18.7 | 529.8 | 13 | 120 | -1.742e-05 | 18.1 | -17.42 | 1.742e-05 | 17.42
14 | 130 | 0.0006544 | 23.2 | 654.4 | 14 | 130 | -2.318e-05 | 23.2 | 2.318e-05 | 23.18 | 2.318e-05 | 14 | 130 | 0.0005537 | 20 | 553.7 | 14 | 130 | -1.937e-05 | 19.5 | -19.37 | 1.937e-05 | 19.37
15 | 140 | 0.0006832 | 24.9 | 683.2 | 15 | 140 | -2.511e-05 | 24.9 | 2.511e-05 | 25.11 | 2.511e-05 | 15 | 140 | 0.0005771 | 21.4 | 577.1 | 15 | 140 | -2.121e-05 | 21.1 | -21.21 | 2.121e-05 | 21.21
16 | 150 | 0.0007116 | 26.6 | 711.6 | 16 | 150 | -2.699e-05 | 26.6 | 2.699e-05 | 26.99 | 2.699e-05 | 16 | 150 | 0.0006 | 22.7 | 600 | 16 | 150 | -2.305e-05 | 22.6 | -23.05 | 2.305e-05 | 23.05
17 | 160 | 0.0007395 | 28.2 | 739.5 | 17 | 160 | -2.881e-05 | 28.2 | 2.881e-05 | 28.81 | 2.881e-05 | 17 | 160 | 0.0006225 | 24 | 622.5 | 17 | 160 | -2.482e-05 | 24.2 | -24.82 | 2.482e-05 | 24.82
18 | 170 | 0.000767 | 29.9 | 767 | 18 | 170 | -3.059e-05 | 29.9 | 3.059e-05 | 30.59 | 3.059e-05 | 18 | 170 | 0.0006446 | 25.5 | 644.6 | 18 | 170 | -2.655e-05 | 25.9 | -26.55 | 2.655e-05 | 26.55
19 | 180 | 0.0007939 | 31.6 | 793.9 | 19 | 180 | -3.234e-05 | 31.6 | 3.234e-05 | 32.34 | 3.234e-05 | 19 | 180 | 0.0006663 | 26.9 | 666.3 | 19 | 180 | -2.826e-05 | 27.5 | -28.26 | 2.826e-05 | 28.26
20 | 190 | 0.0008206 | 33.2 | 820.6 | 20 | 190 | -3.403e-05 | 33.2 | 3.403e-05 | 34.03 | 3.403e-05 | 20 | 190 | 0.0006875 | 28.4 | 687.5 | 20 | 190 | -2.99e-05 | 29.1 | -29.9 | 2.99e-05 | 29.9
21 | 200 | 0.0008469 | 34.9 | 846.9 | 21 | 200 | -3.57e-05 | 34.9 | 3.57e-05 | 35.7 | 3.57e-05 | 21 | 200 | 0.0007085 | 29.8 | 708.5 | 21 | 200 | -3.152e-05 | 30.7 | -31.52 | 3.152e-05 | 31.52
22 | 210 | 0.0008729 | 36.6 | 872.9 | 22 | 210 | -3.735e-05 | 36.6 | 3.735e-05 | 37.35 | 3.735e-05 | 22 | 210 | 0.0007293 | 31.2 | 729.3 | 22 | 210 | -3.311e-05 | 32.4 | -33.11 | 3.311e-05 | 33.11
23 | 220 | 0.0008987 | 38.2 | 898.7 | 23 | 220 | -3.896e-05 | 38.2 | 3.896e-05 | 38.96 | 3.896e-05 | 23 | 220 | 0.0007498 | 32.6 | 749.8 | 23 | 220 | -3.469e-05 | 34 | -34.69 | 3.469e-05 | 34.69
24 | 230 | 0.0009243 | 40.3 | 924.3 | 24 | 230 | -4.055e-05 | 40.3 | 4.055e-05 | 40.55 | 4.055e-05 | 24 | 230 | 0.00077 | 34.1 | 770 | 24 | 230 | -3.625e-05 | 35.8 | -36.25 | 3.625e-05 | 36.25
25 | 240 | 0.0009494 | 41.5 | 949.4 | 25 | 240 | -4.211e-05 | 41.5 | 4.211e-05 | 42.11 | 4.211e-05 | 25 | 240 | 0.0007901 | 35.5 | 790.1 | 25 | 240 | -3.779e-05 | 37.2 | -37.79 | 3.779e-05 | 37.79
26 | 250 | 0.0009744 | 42.7 | 974.4 | 26 | 250 | -4.363e-05 | 42.7 | 4.363e-05 | 43.63 | 4.363e-05 | 26 | 250 | 0.0008099 | 36.9 | 809.9 | 26 | 250 | -3.929e-05 | 38.6 | -39.29 | 3.929e-05 | 39.29
27 | 260 | 0.0009992 | 43.9 | 999.2 | 27 | 260 | -4.513e-05 | 43.9 | 4.513e-05 | 45.13 | 4.513e-05 | 27 | 260 | 0.0008293 | 38.3 | 829.3 | 27 | 260 | -4.077e-05 | 40.4 | -40.77 | 4.077e-05 | 40.77
28 | 270 | 0.001024 | 45.2 | 1024 | 28 | 270 | -4.663e-05 | 45.2 | 4.663e-05 | 46.63 | 4.663e-05 | 28 | 270 | 0.0008487 | 40 | 848.7 | 28 | 270 | -4.223e-05 | 41.7 | -42.23 | 4.223e-05 | 42.23
29 | 280 | 0.001048 | 46.5 | 1048 | 29 | 280 | -4.808e-05 | 46.5 | 4.808e-05 | 48.08 | 4.808e-05 | 29 | 280 | 0.000868 | 41.2 | 868 | 29 | 280 | -4.367e-05 | 42.9 | -43.67 | 4.367e-05 | 43.67
30 | 290 | 0.001073 | 47.8 | 1073 | 30 | 290 | -4.954e-05 | 47.8 | 4.954e-05 | 49.54 | 4.954e-05 | 30 | 290 | 0.000887 | 42.4 | 887 | 30 | 290 | -4.509e-05 | 44.1 | -45.09 | 4.509e-05 | 45.09
31 | 300 | 0.001097 | 49.1 | 1097 | 31 | 300 | -5.095e-05 | 49.1 | 5.095e-05 | 50.95 | 5.095e-05 | 31 | 300 | 0.0009062 | 43.6 | 906.2 | 31 | 300 | -4.649e-05 | 45.4 | -46.49 | 4.649e-05 | 46.49
32 | 310 | 0.001121 | 50.3 | 1121 | 32 | 310 | -5.264833e-05 | 50.3 | 5.264833e-05 | 52.64833 | 5.264833e-05 | 32 | 310 | 0.000925 | 44.9 | 925 | 32 | 310 | -4.789e-05 | 46.6 | -47.89 | 4.789e-05 | 47.89
33 | 320 | 0.001145 | 51.6 | 1145 | 33 | 320 | -5.434667e-05 | 51.6 | 5.434667e-05 | 54.34667 | 5.434667e-05 | 33 | 320 | 0.0009436 | 46.1 | 943.6 | 33 | 320 | -4.928e-05 | 47.8 | -49.28 | 4.928e-05 | 49.28
34 | 330 | 0.001168 | 52.9 | 1168 | 34 | 330 | -5.6045e-05 | 52.9 | 5.6045e-05 | 56.045 | 5.6045e-05 | 34 | 330 | 0.0009621 | 47.3 | 962.1 | 34 | 330 | -5.064e-05 | 49 | -50.64 | 5.064e-05 | 50.64
35 | 340 | 0.001192 | 54.2 | 1192 | 35 | 340 | -5.774333e-05 | 54.2 | 5.774333e-05 | 57.74333 | 5.774333e-05 | 35 | 340 | 0.0009805 | 48.5 | 980.5 | 35 | 340 | -5.201e-05 | 50.3 | -52.01 | 5.201e-05 | 52.01
36 | 350 | 0.001216 | 55.5 | 1216 | 36 | 350 | -5.944167e-05 | 55.5 | 5.944167e-05 | 59.44167 | 5.944167e-05 | 36 | 350 | 0.0009991 | 49.7 | 999.1 | 36 | 350 | -5.336e-05 | 51.5 | -53.36 | 5.336e-05 | 53.36