## List1
Kontaminace DPS |  | DPS | tavidlo |  | γ₀ | γ₁ | V | S | ZPS
rozměr desky | 180x250mm | č. | % | ml | µScm¯¹ | µScm¯¹ | cm³ | cm² | µgNaClcm¯²
teplota | 24,2°C | ref | 0 | 0 | 0.05 | 0.09 | 2820 | 900 | 0.2848485
směrnice vodivosti | 0.44 | 1 | 20 | 6.7 | 0.03 | 0.2 | 3090 | 900 | 1.326515
|  | 2 | 25 | 9.7 | 0.03 | 0.26 | 2980 | 900 | 1.730808
|  | 3 | 30 | 12.7 | 0.03 | 0.28 | 2940 | 900 | 1.856061
|  | 4 | 35 | 15.4 | 0.03 | 0.3 | 2870 | 900 | 1.956818
|  | 5 | 40 | 17.6 | 0.03 | 0.26 | 2900 | 900 | 1.684343
ZPS | kontaminace DPS
γ₀ | vodivost počáteční
γ₁ | vodivost konečná
V | objem
S | plocha DPS (obě strany)
kt | směrnice vosivosti